## Data
200 | -1.557962e-05
201 | -6.918807e-06
202 | -6.095278e-06
203 | -6.284024e-06
204 | -1.416654e-06
205 | -3.331328e-06
206 | -8.054475e-07
207 | -5.92063e-06
208 | -7.10764e-06
209 | 1.996636e-06
210 | -2.985996e-07
211 | -3.673956e-06
212 | -5.446587e-06
213 | -4.443099e-06
214 | -9.850545e-08
215 | 0
216 | -2.155588e-06
217 | -2.248349e-06
218 | -5.847892e-06
219 | -8.753726e-06
220 | -5.237924e-06
221 | -5.609136e-06
222 | -5.883132e-06
223 | -2.789026e-06
224 | -3.740688e-06
225 | -2.106131e-06
226 | -4.297201e-06
227 | -5.047555e-06
228 | -2.565708e-06
229 | -4.268337e-06
230 | -2.367943e-06
231 | -1.418723e-06
232 | -2.077659e-06
233 | -2.735236e-06
234 | -4.333133e-06
235 | -4.041967e-06
236 | -3.004297e-06
237 | -2.81486e-07
238 | 6.558467e-07
239 | 1.590638e-06
240 | 1.868184e-07
241 | -2.144584e-06
242 | -3.164659e-06
243 | -4.644412e-06
244 | -1.760456e-06
245 | -1.848613e-07
246 | -1.659413e-06
247 | 3.674944e-07
248 | -1.099022e-06
249 | -3.289197e-06
250 | -9.115446e-07
251 | 8.185482e-07
252 | 1.179992e-06
253 | 9.973471e-07
254 | -9.962827e-07
255 | -9.044145e-07
256 | -1.535602e-06
257 | -3.972105e-06
258 | -2.166453e-06
259 | -4.508839e-07
260 | 2.343982e-06
261 | -4.510689e-07
262 | -1.08252e-06
263 | 2.165447e-06
264 | -2.43715e-06
265 | -5.236114e-06
266 | -3.794203e-06
267 | -3.976727e-06
268 | -1.898858e-06
269 | -2.985334e-06
270 | -7.2413e-07
271 | -2.624768e-06
272 | -2.89761e-06
273 | -5.435824e-07
274 | 1.540938e-06
275 | 2.17603e-06
276 | -3.62696e-07
277 | -1.812741e-06
278 | -2.628523e-06
279 | 2.265497e-06
280 | 5.531991e-06
281 | 2.267815e-06
282 | 2.085139e-06
283 | 1.087858e-06
284 | -1.81372e-07
285 | 8.158939e-07
286 | 7.249792e-07
287 | 2.90033e-06
288 | 8.159382e-07
289 | -1.449485e-06
290 | -2.445397e-06
291 | -1.53943e-06
292 | -2.897379e-06
293 | -1.3583e-06
294 | -1.085865e-06
295 | -2.98606e-06
296 | -7.236944e-07
297 | -4.519394e-07
298 | 4.522649e-06
299 | 1.265643e-06
300 | -4.788521e-06
301 | 1.265474e-06
302 | 2.168857e-06
303 | -3.702804e-06
304 | -3.612673e-06
305 | -9.931733e-07
306 | -9.022705e-07
307 | 1.353343e-06
308 | 2.525416e-06
309 | 1.714221e-06
310 | 4.511127e-07
311 | 4.149046e-06
312 | 3.24339e-06
313 | -2.251705e-06
314 | 1.801615e-06
315 | 3.335147e-06
316 | 1.8023e-06
317 | 6.300519e-07
318 | -2.339748e-06
319 | -7.201846e-06
320 | -2.520414e-06
321 | -1.439753e-06
322 | 2.427733e-06
323 | 4.222445e-06
324 | -9.880068e-07
325 | 5.389649e-07
326 | 5.661725e-06
327 | 1.374369e-05
328 | 1.84124e-05
329 | 3.196856e-05
330 | 5.686345e-05
331 | 8.722981e-05
332 | 0.000142268
333 | 0.0002475846
334 | 0.0004218732
335 | 0.0007136679
336 | 0.0011665
337 | 0.001872916
338 | 0.002849651
339 | 0.004053349
340 | 0.005349469
341 | 0.006628982
342 | 0.007799312
343 | 0.008567623
344 | 0.008803608
345 | 0.008951647
346 | 0.0097952
347 | 0.0118177
348 | 0.01458379
349 | 0.01676925
350 | 0.01776305
351 | 0.01877114
352 | 0.02004771
353 | 0.01866285
354 | 0.01262223
355 | 0.005682426
356 | 0.001910547
357 | 0.0006649958
358 | 0.0002981254
359 | 0.000163351
360 | 0.0001074586
361 | 6.808242e-05
362 | 6.182834e-05
363 | 5.890098e-05
364 | 5.281767e-05
365 | 5.28779e-05
366 | 5.173658e-05
367 | 5.836223e-05
368 | 4.746124e-05
369 | 5.458801e-05
370 | 6.320961e-05
371 | 6.31846e-05
372 | 8.267062e-05
373 | 7.647444e-05
374 | 8.696781e-05
375 | 9.699984e-05
376 | 0.0001236273
377 | 0.0001626642
378 | 0.0002014784
379 | 0.000323122
380 | 0.00051751
381 | 0.0009252961
382 | 0.001818515
383 | 0.004212543
384 | 0.012713
385 | 0.04220643
386 | 0.103002
387 | 0.1740154
388 | 0.2191282
389 | 0.2107252
390 | 0.1835763
391 | 0.1952168
392 | 0.2626903
393 | 0.3583457
394 | 0.4182521
395 | 0.4051965
396 | 0.3615768
397 | 0.33946
398 | 0.3717378
399 | 0.4325936
400 | 0.4606219
401 | 0.4369661
402 | 0.414579
403 | 0.4320558
404 | 0.4838362
405 | 0.5537978
406 | 0.6317702
407 | 0.7125044
408 | 0.7931526
409 | 0.8595816
410 | 0.9071615
411 | 0.9350705
412 | 0.9485672
413 | 0.9525843
414 | 0.9558845
415 | 0.9580003
416 | 0.957916
417 | 0.957947
418 | 0.9591337
419 | 0.9578514
420 | 0.9604943
421 | 0.961299
422 | 0.9610163
423 | 0.9625255
424 | 0.9626509
425 | 0.960606
426 | 0.9612076
427 | 0.9617698
428 | 0.9625474
429 | 0.9647239
430 | 0.9665756
431 | 0.966507
432 | 0.9683787
433 | 0.9663253
434 | 0.9640774
435 | 0.9616312
436 | 0.9596949
437 | 0.957028
438 | 0.9572892
439 | 0.9579538
440 | 0.9593392
441 | 0.9610559
442 | 0.9630443
443 | 0.9646214
444 | 0.9677213
445 | 0.9676133
446 | 0.9694385
447 | 0.9697469
448 | 0.9690809
449 | 0.9684547
450 | 0.9691652
451 | 0.96696
452 | 0.9685448
453 | 0.9683416
454 | 0.9681686
455 | 0.9687521
456 | 0.9684066
457 | 0.9678738
458 | 0.9686012
459 | 0.9692563
460 | 0.9682095
461 | 0.969172
462 | 0.9689338
463 | 0.967493
464 | 0.9683177
465 | 0.9684858
466 | 0.9683625
467 | 0.9690894
468 | 0.9685418
469 | 0.9688535
470 | 0.9692997
471 | 0.9689308
472 | 0.9702628
473 | 0.9715011
474 | 0.972574
475 | 0.9726878
476 | 0.9736744
477 | 0.9736131
478 | 0.9734523
479 | 0.9740826
480 | 0.9741959
481 | 0.9739868
482 | 0.9737099
483 | 0.973115
484 | 0.9717385
485 | 0.9722714
486 | 0.9722975
487 | 0.9721455
488 | 0.9731643
489 | 0.972322
490 | 0.9735183
491 | 0.9740827
492 | 0.9742468
493 | 0.9750564
494 | 0.9763004
495 | 0.976246
496 | 0.9767579
497 | 0.9775215
498 | 0.9772972
499 | 0.9773297
500 | 0.9777867
501 | 0.9768115
502 | 0.9776885
503 | 0.9780601
504 | 0.9770427
505 | 0.977783
506 | 0.9779359
507 | 0.9772962
508 | 0.9777077
509 | 0.9779557
510 | 0.9779851
511 | 0.9776645
512 | 0.978064
513 | 0.9780342
514 | 0.977432
515 | 0.977703
516 | 0.9775323
517 | 0.9775496
518 | 0.9768485
519 | 0.9769704
520 | 0.9769658
521 | 0.9771885
522 | 0.9769738
523 | 0.9774657
524 | 0.9774098
525 | 0.9772921
526 | 0.9770658
527 | 0.9776171
528 | 0.9771125
529 | 0.97752
530 | 0.9779392
531 | 0.977198
532 | 0.9769846
533 | 0.976728
534 | 0.9761047
535 | 0.9764773
536 | 0.9764994
537 | 0.9762806
538 | 0.9756698
539 | 0.9756998
540 | 0.9756024
541 | 0.9760853
542 | 0.9769202
543 | 0.9774069
544 | 0.9770495
545 | 0.976979
546 | 0.9769833
547 | 0.9767385
548 | 0.9771829
549 | 0.9775335
550 | 0.9764119
551 | 0.9755006
552 | 0.9747182
553 | 0.9744491
554 | 0.9738024
555 | 0.9732371
556 | 0.9727712
557 | 0.9720068
558 | 0.97166
559 | 0.972066
560 | 0.9720757
561 | 0.9716559
562 | 0.9720791
563 | 0.9727472
564 | 0.972685
565 | 0.9727716
566 | 0.9732216
567 | 0.9730403
568 | 0.9729173
569 | 0.9718479
570 | 0.9706382
571 | 0.9703594
572 | 0.9686806
573 | 0.967873
574 | 0.9675931
575 | 0.9661196
576 | 0.9659927
577 | 0.965921
578 | 0.9651127
579 | 0.9656729
580 | 0.9659413
581 | 0.9637126
582 | 0.9596652
583 | 0.952159
584 | 0.9382981
585 | 0.917545
586 | 0.8885819
587 | 0.8506409
588 | 0.805612
589 | 0.756497
590 | 0.7052585
591 | 0.6553825
592 | 0.6106372
593 | 0.5721866
594 | 0.5413514
595 | 0.5194649
596 | 0.5050735
597 | 0.4969149
598 | 0.4925162
599 | 0.4892166
600 | 0.483454
601 | 0.4714254
602 | 0.4507624
603 | 0.4200699
604 | 0.3791626
605 | 0.3314933
606 | 0.2804896
607 | 0.2300759
608 | 0.1843766
609 | 0.1455152
610 | 0.1140631
611 | 0.08912261
612 | 0.06956976
613 | 0.05456038
614 | 0.04308799
615 | 0.03428357
616 | 0.0275162
617 | 0.02227312
618 | 0.0182138
619 | 0.01504179
620 | 0.01255108
621 | 0.01056206
622 | 0.008946766
623 | 0.007633698
624 | 0.006551334
625 | 0.005666225
626 | 0.004933293
627 | 0.004319498
628 | 0.00380885
629 | 0.003377999
630 | 0.003006674
631 | 0.002695911
632 | 0.002431513
633 | 0.00220202
634 | 0.002001509
635 | 0.001827689
636 | 0.001673528
637 | 0.001541817
638 | 0.00142376
639 | 0.001324786
640 | 0.001239902
641 | 0.001160462
642 | 0.001089666
643 | 0.001027993
644 | 0.0009715341
645 | 0.0009244175
646 | 0.0008806618
647 | 0.0008398527
648 | 0.0008088456
649 | 0.0007769138
650 | 0.0007494274
651 | 0.0007258844
652 | 0.0007032806
653 | 0.0006867545
654 | 0.0006707678
655 | 0.0006580949
656 | 0.0006463915
657 | 0.0006379717
658 | 0.0006305331
659 | 0.0006248082
660 | 0.0006210564
661 | 0.000619959
662 | 0.0006204272
663 | 0.000620188
664 | 0.0006244484
665 | 0.0006269365
666 | 0.0006357123
667 | 0.0006421103
668 | 0.0006500162
669 | 0.0006611404
670 | 0.0006724778
671 | 0.000686756
672 | 0.0007042923
673 | 0.0007266112
674 | 0.0007473062
675 | 0.00077312
676 | 0.0008018396
677 | 0.0008294011
678 | 0.0008625002
679 | 0.0009039048
680 | 0.0009447224
681 | 0.0009893463
682 | 0.001040196
683 | 0.001091998
684 | 0.001149012
685 | 0.00122505
686 | 0.001298442
687 | 0.00138095
688 | 0.001477842
689 | 0.00157561
690 | 0.001692182
691 | 0.001818992
692 | 0.001961839
693 | 0.00212031
694 | 0.002299344
695 | 0.002507074
696 | 0.002741919
697 | 0.003004009
698 | 0.003299998
699 | 0.00364131
700 | 0.004019324
701 | 0.004443171
702 | 0.004943019
703 | 0.005497803
704 | 0.006154874
705 | 0.006917852
706 | 0.007794916
707 | 0.008836064
708 | 0.01001561
709 | 0.01140857
710 | 0.01302157
711 | 0.01492472
712 | 0.01720006
713 | 0.01984672
714 | 0.02305757
715 | 0.02687972
716 | 0.03144855
717 | 0.0369863
718 | 0.04356857
719 | 0.05137632
720 | 0.06053857
721 | 0.07137977
722 | 0.08432066
723 | 0.09911602
724 | 0.1165127
725 | 0.1363384
726 | 0.1583207
727 | 0.182656
728 | 0.2085675
729 | 0.235599
730 | 0.2631557
731 | 0.2905301
732 | 0.3178323
733 | 0.3432338
734 | 0.3674239
735 | 0.3891384
736 | 0.4081542
737 | 0.42507
738 | 0.4379675
739 | 0.4488858
740 | 0.457603
741 | 0.4640321
742 | 0.4691696
743 | 0.4731551
744 | 0.4768077
745 | 0.4797776
746 | 0.4827119
747 | 0.4863682
748 | 0.4907832
749 | 0.4963672
750 | 0.5037603
751 | 0.5123938
752 | 0.523622
753 | 0.5380187
754 | 0.5571991
755 | 0.5807328
756 | 0.6099647
757 | 0.6440566
758 | 0.6802899
759 | 0.718337
760 | 0.7558217
761 | 0.788909
762 | 0.8163408
763 | 0.8362904
764 | 0.8502777
765 | 0.8564922
766 | 0.8596231
767 | 0.8582051
768 | 0.8549967
769 | 0.8511732
770 | 0.8463042
771 | 0.8408533
772 | 0.8372099
773 | 0.8316854
774 | 0.8263765
775 | 0.8194317
776 | 0.8100104
777 | 0.7989262
778 | 0.785759
779 | 0.7716148
780 | 0.755086
781 | 0.7381018
782 | 0.7188962
783 | 0.6983936
784 | 0.678737
785 | 0.6583568
786 | 0.6397031
787 | 0.6222199
788 | 0.6045398
789 | 0.5899202
790 | 0.5767723
791 | 0.5644518
792 | 0.5536671
793 | 0.5448308
794 | 0.536492
795 | 0.5293484
796 | 0.523913
797 | 0.5196732
798 | 0.5157803
799 | 0.5133714
800 | 0.5108463
801 | 0.5098488
802 | 0.5090646
803 | 0.5095575
804 | 0.5092401
805 | 0.5100288
806 | 0.5109483
807 | 0.5122565
808 | 0.5142411
809 | 0.5161157
810 | 0.5181665
811 | 0.5198554
812 | 0.5229895
813 | 0.5254354
814 | 0.5290071
815 | 0.5310498
816 | 0.5346844
817 | 0.5389835
818 | 0.5438062
819 | 0.5479057
820 | 0.5515788
821 | 0.5565079
822 | 0.5615069
823 | 0.5665231
824 | 0.5714279
825 | 0.576557
826 | 0.5815874
827 | 0.5858019
828 | 0.5899143
829 | 0.5932315
830 | 0.5966588
831 | 0.5974028
832 | 0.5977942
833 | 0.5969986
834 | 0.5957679
835 | 0.5947401
836 | 0.591877
837 | 0.5870818
838 | 0.5829788
839 | 0.576749
840 | 0.5696155
841 | 0.5629689
842 | 0.5566528
843 | 0.5488423
844 | 0.5422063
845 | 0.5349369
846 | 0.5274756
847 | 0.5227638
848 | 0.5174462
849 | 0.5128007
850 | 0.5079509
851 | 0.5043436
852 | 0.5018963
853 | 0.4992278
854 | 0.4974647
855 | 0.4971732
856 | 0.4961147
857 | 0.4963097
858 | 0.4975873
859 | 0.4986555
860 | 0.4961467
861 | 0.4924387
862 | 0.4973145
863 | 0.4995098
864 | 0.5034658
865 | 0.5097779
866 | 0.5168552
867 | 0.520981
868 | 0.5298061
869 | 0.5360011
870 | 0.5366657
871 | 0.5436428
872 | 0.5523685
873 | 0.5592771
874 | 0.5690691
875 | 0.5782133
876 | 0.5838373
877 | 0.58869
878 | 0.5983971
879 | 0.6061763
880 | 0.6180768
881 | 0.625738
882 | 0.6328159
883 | 0.642235
884 | 0.6496605
885 | 0.6551915
886 | 0.6637775
887 | 0.6751093
888 | 0.6883881
889 | 0.702086
890 | 0.7169711
891 | 0.7173597
892 | 0.713951
893 | 0.7172063
894 | 0.7336955
895 | 0.7478379
896 | 0.7531989
897 | 0.7596361
898 | 0.7670301
899 | 0.7803974
900 | 0.7938297
901 | 0.801842
902 | 0.8008546
903 | 0.7995799
904 | 0.8007174
905 | 0.7979981
906 | 0.7923416
907 | 0.788674
908 | 0.7879668
909 | 0.7849252
910 | 0.7816929
911 | 0.7687137
912 | 0.7608645
913 | 0.7553058
914 | 0.7438086
915 | 0.7355553
916 | 0.7270844
917 | 0.7181489
918 | 0.7122034
919 | 0.7077989
920 | 0.6989153
921 | 0.6900814
922 | 0.6846868
923 | 0.6792915
924 | 0.6749004
925 | 0.6689531
926 | 0.6654012
927 | 0.6639053
928 | 0.6611756
929 | 0.6578716
930 | 0.6590033
931 | 0.6585119
932 | 0.6569662
933 | 0.6600953
934 | 0.6634548
935 | 0.6641432
936 | 0.6637267
937 | 0.6659138
938 | 0.6682166
939 | 0.6727247
940 | 0.6809372
941 | 0.6848621
942 | 0.6862558
943 | 0.6905895
944 | 0.6923983
945 | 0.6947643
946 | 0.7045994
947 | 0.7112095
948 | 0.7151718
949 | 0.7166607
950 | 0.7210961
951 | 0.7276636
952 | 0.7340865
953 | 0.738937
954 | 0.7412755
955 | 0.7499164
956 | 0.7603679
957 | 0.7665934
958 | 0.7740924
959 | 0.7757067
960 | 0.766944
961 | 0.7579076
962 | 0.7574866
963 | 0.760004
964 | 0.7736016
965 | 0.7824511
966 | 0.7807683
967 | 0.772239
968 | 0.7677231
969 | 0.7675862
970 | 0.7569071
971 | 0.7578699
972 | 0.7575862
973 | 0.7515744
974 | 0.7432671
975 | 0.7341306
976 | 0.7189837
977 | 0.7160953
978 | 0.7100675
979 | 0.6974683
980 | 0.6868145
981 | 0.6773707
982 | 0.6709959
983 | 0.6571913
984 | 0.6442446
985 | 0.6380067
986 | 0.6317428
987 | 0.622754
988 | 0.6093451
989 | 0.5958474
990 | 0.5914078
991 | 0.5872249
992 | 0.579313
993 | 0.5731618
994 | 0.5630187
995 | 0.5559335
996 | 0.552544
997 | 0.5461092
998 | 0.5417135
999 | 0.5381836
1000 | 0.5336432
1001 | 0.5295922
1002 | 0.5268471
1003 | 0.5271633
1004 | 0.5259753
1005 | 0.5229115
1006 | 0.5221035
1007 | 0.5251103
1008 | 0.5278755
1009 | 0.5252585
1010 | 0.5210152
1011 | 0.5187365
1012 | 0.5228769
1013 | 0.524526
1014 | 0.5295225
1015 | 0.5327581
1016 | 0.5302337
1017 | 0.5316241
1018 | 0.5393659
1019 | 0.5423084
1020 | 0.545385
1021 | 0.5465585
1022 | 0.5519409
1023 | 0.5582945
1024 | 0.562169
1025 | 0.5639552
1026 | 0.566718
1027 | 0.57463
1028 | 0.5818331
1029 | 0.5867116
1030 | 0.5877429
1031 | 0.5899432
1032 | 0.5994247
1033 | 0.6080718
1034 | 0.6131251
1035 | 0.6148494
1036 | 0.6168484
1037 | 0.625851
1038 | 0.6310588
1039 | 0.6393294
1040 | 0.6410395
1041 | 0.6465521
1042 | 0.6513429
1043 | 0.6590366
1044 | 0.6731166
1045 | 0.6674964
1046 | 0.6669544
1047 | 0.6745363
1048 | 0.6797968
1049 | 0.685263
1050 | 0.6981947
1051 | 0.6965452
1052 | 0.6952348
1053 | 0.6978658
1054 | 0.7023976
1055 | 0.702997
1056 | 0.7088231
1057 | 0.7086127
1058 | 0.7087882
1059 | 0.7028695
1060 | 0.7073368
1061 | 0.7069114
1062 | 0.7011393
1063 | 0.6983433
1064 | 0.6921237
1065 | 0.6934882
1066 | 0.6921154
1067 | 0.6781797
1068 | 0.6680108
1069 | 0.6711649
1070 | 0.664947
1071 | 0.6585507
1072 | 0.6520812
1073 | 0.6484436
1074 | 0.6360959
1075 | 0.624969
1076 | 0.6169388
1077 | 0.60895
1078 | 0.603516
1079 | 0.6034226
1080 | 0.5967035
1081 | 0.5814071
1082 | 0.5711158
1083 | 0.5732498
1084 | 0.5597579
1085 | 0.5594742
1086 | 0.5540259
1087 | 0.5523375
1088 | 0.5434412
1089 | 0.5381953
1090 | 0.5336055
1091 | 0.5331835
1092 | 0.5245072
1093 | 0.5231469
1094 | 0.5192768
1095 | 0.5187361
1096 | 0.5191029
1097 | 0.5252637
1098 | 0.5243183
1099 | 0.5291598
1100 | 0.5406412
0.4523754
0.4378141
0.422893
0.409772
0.3969452
0.3846689
0.3732557
0.3631012
0.3536896
0.3453757
0.3365557
0.3277781
0.3201172
0.3124709
0.3047482
0.2968518
0.2893742
0.2816026
0.2739535
0.2651903
0.2567313
0.249388
0.2409651
0.2321653
0.2224447
0.2130054
0.2040964
0.1961657
0.188695
0.1805827
0.1729039
0.1654037
0.1580407
0.151463
0.1449455
0.13873
0.1332228
0.1277045
0.1226655
0.1175114
0.1130861
0.109083
0.1057165
0.1019906
0.09901072
0.09548827
0.09254664
0.09031212
0.08811112
0.0861133
0.08439022
0.08266206
0.08088417
0.07958113
0.07822812
0.07694844
0.07670829
0.07545977
0.07472087
0.07397956
0.07342288
0.07272191
0.07178549
0.07219591
0.0720889
0.07139067
0.07150223
0.07132625
0.07140513
0.07131895
0.0715208
0.07103244
0.07125404
0.07136779
0.07164432
0.0720052
0.07157811
0.07200467
0.07274624
0.07299048
0.07277378
0.073257
0.07420677
0.07454176
0.07508364
0.07582325
0.0769991
0.07703444
0.0782556
0.07953966
0.08079454
0.08134469
0.08277947
0.08414973
0.08604601
0.0877687
0.0894774
0.09220141
0.09431878
0.09545009
0.09672964
0.0991245
0.1025753
0.1059706
0.1093832
0.1119002
0.1151286
0.1184802
0.1218033
0.1256907
0.1290086
0.133173
0.1372596
0.1419435
0.1467478
0.1507323
0.1556043
0.160054
0.1643234
0.1686321
0.1731209
0.1767973
0.1809462
0.1840901
0.1873651
0.190659
0.1935724
0.1956465
0.1974133
0.1993048
0.2002297
0.200303
0.2005976
0.2006875
0.2008254
0.2000895
0.1995652
0.1991278
0.1981678
0.1961693
0.1942537
0.1937333
0.1927698
0.1915109
0.1904459
0.190197
0.1894328
0.1880275
0.1880298
0.1877938
0.1861383
0.1860954
0.1879104
0.1894888
0.1907548
0.1918682
0.1917385
0.1903536
0.1921072
0.1967064
0.2008268
0.2012881
0.2054386
0.2118813
0.2159607
0.2186621
0.2245141
0.2316881
0.2409386
0.2485904
0.2574968
0.2656187
0.2732362
0.2824564
0.2927896
0.304409
0.3151195
0.3261682
0.3399696
0.3564634
0.3744082
0.3933052
0.4094308
0.4288756
0.4492059
0.4692434
0.4926308
0.5160035
0.5369918
0.5583467
0.5823386
0.6060954
0.629176
0.6525549
0.6785699
0.6998731
0.7187561
0.7374524
0.7575138
0.7757404
0.7914746
0.8041441
0.8163484
0.827284
0.8349276
0.8404178
0.8452295
0.8485986
0.8497184
0.8491318
0.8483959
0.8463795
0.8432349
0.8399683
0.8355022
0.8301794
0.8248228
0.8196505
0.8135934
0.8073485
0.8015704
0.7953875
0.7884011
0.7815137
0.7753235
0.7686934
0.7619938
0.7548983
0.7472931
0.7405055
0.7325679
0.7240798
0.7159875
0.7071384
0.6984175
0.6892453
0.6790223
0.6698934
0.6592779
0.6480755
0.6378536
0.6272472
0.616257
0.6055595
0.5947471
0.5833932
0.5720268
0.5611257
0.5502973
0.539676
0.5279754
0.5173321
0.5074263
0.4971494
0.4875112
0.4780853
0.4698406
0.4609426
0.4524317
0.4450783
0.4378012
0.4314705
0.4274487
0.4275917
0.4269356
0.4235541
0.4186452
0.4143208
0.4106009
0.4076496
0.4056458
0.4036428
0.4022296
0.4013547
0.4012308
0.4014883
0.4026637
0.4042225
0.4059539
0.4078099
0.4098338
0.4113856
0.4144908
0.4200993
0.4264613
0.4330175
0.4397516
0.4469082
0.4543467
0.4618485
0.4708069
0.4825866
0.4957805
0.5087095
0.5217311
0.5352266
0.550019
0.5648187
0.580611
0.5973442
0.6140392
0.6326838
0.651473
0.6704993
0.6898299
0.7099278
0.7286041
0.7478315
0.7655953
0.7837641
0.8002159
0.8156
0.8290291
0.8411062
0.8506928
0.8583894
0.8640983
0.8676667
0.8672836
0.8643507
0.8596826
0.8520238
0.8421928
0.8304633
0.8178465
0.802082
0.7873005
0.7700775
0.753346
0.7347256
0.7152759
0.6973018
0.6787484
0.6604334
0.6420592
0.6238003
0.6068323
0.5898344
0.5742342
0.5587974
0.5449983
0.5308461
0.5175657
0.5066481
0.4946846
0.4843454
0.474975
0.4653543
0.4574645
0.4489624
0.4418729
0.4354737
0.4294417
0.4242707
0.4191076
0.4137248
0.4108962
0.4069025
0.4037791
0.4018476
0.3997117
0.3990001
0.3986975
0.395876
0.3959914
0.396623
0.3960069
0.3969384
0.4009898
0.4040376
0.4070252
0.4096674
0.41134
0.4086837
0.4036806
0.4045813
0.4096487
0.4130275
0.418175
0.4241275
0.4292057
0.4355056
0.4416196
0.4475835
0.4542161
0.4624921
0.4681795
0.4766068
0.4853058
0.4920903
0.4998453
0.5089291
0.5171353
0.5247797
0.5334694
0.5424132
0.549633
0.559078
0.5689937
0.5759416
0.5839643
0.593645
0.6009606
0.6073776
0.6161585
0.6241168
0.6295536
0.6371011
0.6432852
0.6484482
0.6542773
0.6598577
0.6643267
0.6672952
0.6720908
0.6761023
0.678878
0.6819477
0.6849846
0.6870558
0.6877121
0.6903255
0.6918968
0.6915558
0.6931632
0.6948634
0.6951819
0.6948678
0.695226
0.6967942
0.6963702
0.6961764
0.6971116
0.6985884
0.6999264
0.698815
0.6991894
0.7011693
0.7025353
0.702592
0.7037842
0.7063575
0.708355
0.7093378
0.7103215
0.7131213
0.7160165
0.7183765
0.7205178
0.7236506
0.7262334
0.7299687
0.733252
0.7354389
0.7389033
0.7431017
0.7468013
0.7502217
0.7537826
0.757419
0.7605904
0.7642288
0.7670931
0.7697159
0.7733744
0.7765325
0.778379
0.7806665
0.7828016
0.785356
0.7868605
0.7882556
0.7887915
0.7891737
0.7885798
0.7889785
0.7884445
0.7873017
0.7851512
0.7822558
0.7805707
0.7774863
0.77459
0.7709997
0.7662954
0.7616573
0.7567951
0.7523332
0.7475793
0.742725
0.7361338
0.7294759
0.7235134
0.7172312
0.7111078
0.7051903
0.6980787
0.6906411
0.6836923
0.6774398
0.6716551
0.6659912
0.6594545
0.6530831
0.6473267
0.6406652
0.6353361
0.6304147
0.6256019
0.6210073
0.6157763
0.6105338
0.6055893
0.601719
0.5984544
0.595239
0.591826
0.5887681
0.5863242
0.5835914
0.5810376
0.5794514
0.5781139
0.5768501
0.5760477
0.5747341
0.5745288
0.5743528
0.5746715
0.5743277
0.5748595
0.5763414
0.577771
0.5798727
0.5816249
0.5836688
0.5860016
0.5886291
0.5908552
0.5943464
0.5984992
0.6024764
0.6066574
0.6113732
0.6158304
0.620578
0.6251125
0.6302327
0.6358077
0.6412687
0.6474452
0.6535331
0.6598141
0.6663145
0.6731357
0.6804168
0.6870645
0.6935785
0.7003775
0.7070265
0.7136313
0.7202292
0.7272235
0.7346217
0.7416576
0.7483781
0.754847
0.7616979
0.7677254
0.7738861
0.7789832
0.7837973
0.7885763
0.7929114
0.7966256
0.8001482
0.8031355
0.8062817
0.8086089
0.8102525
0.8110002
0.8116236
0.8117493
0.8109892
0.8101679
0.809288
0.8076246
0.8047791
0.8020313
0.7990497
0.7950612
0.7907368
0.7868296
0.7822272
0.7773838
0.7723332
0.767423
0.7611681
0.7545755
0.748552
0.7427115
0.7372388
0.7314935
0.7261496
0.720258
0.7138804
0.7069678
0.6999786
0.6943545
0.6885471
0.6820114
0.6758046
0.6707942
0.6660947
0.6606736
0.655286
0.650033
0.6452836
0.6417848
0.6385902
0.6348854
0.6306189
0.6268326
0.6247689
0.622854
0.6197254
0.6170769
0.6170306
0.6175752
0.614427
0.6081015
0.6039987
0.6051433
0.6073698
0.606664
0.6022926
0.597807
0.5962415
0.597906
0.6015763
0.6045407
0.6045841
0.6022769
0.601143
0.6021248
0.6050587
0.6094232
0.6131139
0.6153394
0.6148564
0.6140978
0.615243
0.6193094
0.6266376
0.6346291
0.6399601
0.6439856
0.6500707
0.6561494
0.6590777
0.6605566
0.6637387
0.6682404
0.6726895
0.6781194
0.6836143
0.6892281
0.6940484
0.6995701
0.7058645
0.7139447
0.721508
0.7273591
0.731734
0.7356647
0.7409152
0.7476037
0.7545471
0.760618
0.7663598
0.7721236
0.7782447
0.7845218
0.7906832
0.7966533
0.8012341
0.8060805
0.8118485
0.8172756
0.8217831
0.8260216
0.8294556
0.832915
0.8363281
0.8397169
0.8429173
0.8469371
0.8515206
0.8541535
0.855067
0.8562659
0.8568301
0.8573824
0.8584581
0.8593642
0.8601502
0.8608851
0.8605391
0.8610066
0.8621797
0.8626979
0.8628212
0.8620931
0.8609759
0.8585866
0.8556526
0.8537673
0.851344
0.8485192
0.8470575
0.8462232
0.844674
0.8429644
0.8412296
0.8394805
0.8369699
0.8348811
0.8325604
0.8312814
0.8282
0.8255183
0.8233533
0.8214385
0.8199949
0.8185978
0.8173752
0.8154883
0.8142807
0.8118104
0.809719
0.8083466
0.8074615
0.8068041
0.8057382
0.8043308
0.8033403
0.8032623
0.8027014
0.8012543
0.8006479
0.8008701
0.8009081
0.8001704
0.8000483
0.7997891
0.8007013
0.8010322
0.8009731
0.8018773
0.8022547
0.8030383
0.8038364
0.8043946
0.8057858
0.8076766
0.8084394
0.8090541
0.8091941
0.8109807
0.8122184
0.8133734
0.8146843
0.8161529
0.8168909
0.8191113
0.820494
0.8218461
0.8239912
0.8246331
0.8260198
0.827669
0.8289643
0.8309425
0.8326543
0.8330345
0.8343364
0.8358279
0.8367308
0.8379507
0.8385113
0.8387417
0.8396407
0.8396784
0.8399667
0.8397095
0.839979
0.8396387
0.8390827
0.8380989
0.8373658