## Data
300 | -5.696707e-05
301 | -3.356121e-05
302 | -3.863693e-05
303 | -3.253554e-05
304 | -1.422871e-05
305 | -3.251685e-05
306 | -4.064037e-05
307 | -2.438516e-05
308 | -4.063013e-05
309 | -5.078137e-06
310 | -9.135786e-06
311 | -3.451973e-05
312 | -2.740396e-05
313 | -4.262185e-05
314 | -4.261554e-05
315 | -1.318696e-05
316 | -3.447695e-05
317 | -1.92653e-05
318 | -4.259929e-05
319 | -5.891345e-05
320 | -5.686445e-05
321 | -5.684033e-05
322 | -6.595978e-05
323 | -4.769255e-05
324 | -5.478535e-05
325 | -4.76655e-05
326 | -6.488003e-05
327 | -3.141397e-05
328 | -5.673909e-05
329 | -5.875268e-05
330 | -6.178804e-05
331 | -5.266164e-05
332 | -4.3535e-05
333 | -3.846562e-05
334 | -4.857169e-05
335 | -3.743833e-05
336 | -3.541718e-05
337 | -3.338061e-05
338 | -3.843769e-05
339 | -2.123636e-05
340 | -4.144424e-05
341 | -3.738964e-05
342 | -4.142075e-05
343 | -3.838205e-05
344 | -2.928533e-05
345 | -4.138254e-05
346 | -4.136413e-05
347 | -4.941807e-05
348 | -2.621552e-05
349 | -1.814044e-05
350 | -2.014884e-05
351 | -3.020883e-05
352 | -3.524133e-05
353 | -5.637671e-05
354 | -3.321581e-05
355 | -2.918172e-05
356 | -2.916795e-05
357 | -2.714722e-05
358 | -3.11721e-05
359 | -2.714302e-05
360 | -3.61808e-05
361 | -2.712935e-05
362 | -2.310313e-05
363 | -1.305461e-05
364 | -2.611092e-05
365 | -1.305377e-05
366 | -3.413295e-05
367 | -1.003902e-05
368 | 1.304599e-05
369 | 1.404548e-05
370 | -4.013292e-06
371 | -1.805956e-05
372 | 1.404764e-05
373 | 2.909786e-05
374 | 2.307263e-05
375 | 3.912076e-05
376 | 3.410604e-05
377 | -9.031357e-06
378 | -6.113033e-05
379 | -4.20042e-05
380 | -3.199552e-05
381 | -4.098721e-05
382 | -2.199147e-05
383 | -3.497758e-05
384 | -2.997186e-05
385 | -3.495589e-05
386 | -5.492245e-05
387 | -4.092907e-05
388 | -4.491108e-05
389 | -4.191847e-05
390 | -4.190839e-05
391 | -5.485568e-05
392 | -3.889044e-05
393 | -3.190254e-05
394 | -4.086351e-05
395 | -1.893569e-05
396 | -3.288113e-05
397 | -4.681774e-05
398 | -2.290463e-05
399 | -3.783112e-05
400 | -3.782517e-05
401 | -2.288826e-05
402 | -2.685896e-05
403 | -3.083246e-05
404 | -3.58013e-05
405 | -2.684171e-05
406 | -4.273615e-05
407 | -4.869149e-05
408 | -1.390772e-05
409 | -3.178226e-05
410 | -2.68145e-05
411 | -2.481929e-05
412 | -5.754785e-05
413 | -4.067379e-05
414 | -2.28157e-05
415 | -2.677902e-05
416 | -2.875712e-05
417 | -4.064484e-05
418 | -3.765806e-05
419 | -4.557208e-05
420 | -5.150091e-05
421 | -1.782371e-05
422 | -1.980035e-05
423 | -3.464122e-05
424 | -2.869159e-05
425 | -3.659815e-05
426 | -4.845191e-05
427 | -1.48255e-05
428 | -2.075333e-05
429 | -3.952545e-05
430 | -3.95091e-05
431 | -5.331611e-05
432 | -3.849753e-05
433 | -1.282645e-05
434 | -1.183611e-05
435 | 1.084938e-05
436 | -1.38063e-05
437 | 5.914424e-06
438 | 9.853935e-07
439 | 1.280493e-05
440 | 8.861233e-06
441 | 3.150133e-05
442 | 2.165227e-05
443 | 1.968246e-06
444 | 2.16447e-05
445 | 5.900506e-06
446 | 9.832135e-06
447 | 1.277969e-05
448 | 0
449 | 1.768253e-05
450 | 1.178618e-05
451 | 2.945077e-06
452 | -1.66826e-05
453 | -4.512556e-05
454 | -2.451843e-05
455 | 7.841608e-06
456 | 5.389726e-05
457 | 6.269397e-05
458 | 4.995176e-05
459 | 1.95811e-05
460 | -2.348219e-05
461 | 7.823089e-06
462 | 4.203619e-05
463 | 9.870153e-05
464 | 0.0001407031
465 | 0.0002002198
466 | 0.0002264831
467 | 0.0002439277
468 | 0.0003042661
469 | 0.0003587923
470 | 0.0004444042
471 | 0.000446142
472 | 0.0004635423
473 | 0.0004575033
474 | 0.0004611999
475 | 0.0004922342
476 | 0.0004921561
477 | 0.000468712
478 | 0.000478315
479 | 0.0005277619
480 | 0.0006508551
481 | 0.0007286689
482 | 0.0006956102
483 | 0.0005032301
484 | 0.0003312944
485 | 0.0002292689
486 | 0.000164128
487 | 0.0001845587
488 | 0.0002029938
489 | 0.0003331889
490 | 0.0004962037
491 | 0.0006565287
492 | 0.0007572727
493 | 0.000682297
494 | 0.0005746261
495 | 0.0005289629
496 | 0.000547279
497 | 0.0006618011
498 | 0.0008447773
499 | 0.001116388
500 | 0.001390342
501 | 0.001678529
502 | 0.001966745
503 | 0.002072851
504 | 0.002033168
505 | 0.001819182
506 | 0.001557204
507 | 0.001485212
508 | 0.001654643
509 | 0.001912646
510 | 0.001923639
511 | 0.001436772
512 | 0.0007949963
513 | 0.0003906458
514 | 0.0002039654
515 | 0.0001314317
516 | 0.000101462
517 | 6.472511e-05
518 | 7.921091e-05
519 | 0.000100454
520 | 0.0001872802
521 | 0.0004469565
522 | 0.0008164999
523 | 0.001075167
524 | 0.0008977562
525 | 0.000470972
526 | 0.0002450056
527 | 0.0001707413
528 | 0.0001263558
529 | 0.000135052
530 | 0.00017456
531 | 0.0002324697
532 | 0.0004445267
533 | 0.0008312592
534 | 0.001360155
535 | 0.001617113
536 | 0.001383822
537 | 0.001030926
538 | 0.0007366703
539 | 0.0006681778
540 | 0.0007345293
541 | 0.0008206926
542 | 0.001070413
543 | 0.001323562
544 | 0.001405019
545 | 0.001387357
546 | 0.001205049
547 | 0.001071252
548 | 0.001015542
549 | 0.001048016
550 | 0.001107018
551 | 0.00113048
552 | 0.001042085
553 | 0.0008890122
554 | 0.0007165797
555 | 0.0005706943
556 | 0.0005342571
557 | 0.0004310232
558 | 0.0004233852
559 | 0.0003915404
560 | 0.0003220811
561 | 0.0002988398
562 | 0.0002662004
563 | 0.0002314877
564 | 0.0001823066
565 | 0.0001648833
566 | 0.000162007
567 | 0.0001234417
568 | 0.0001272507
569 | 0.0001340051
570 | 0.0001340024
571 | 0.0001812569
572 | 0.00017162
573 | 0.0001455784
574 | 0.0001725394
575 | 0.0001870292
576 | 0.0001628641
577 | 0.0001677049
578 | 0.000184123
579 | 0.0001069878
580 | 0.000101179
581 | 0.0001281736
582 | 7.417146e-05
583 | 7.803912e-05
584 | 0.0001060209
585 | 3.661253e-05
586 | 6.647469e-05
587 | 5.683362e-05
588 | 5.584898e-05
589 | 5.395037e-05
590 | 4.431484e-05
591 | 6.743679e-05
592 | 5.585646e-05
593 | 5.297406e-05
594 | 7.606884e-05
595 | 5.00809e-05
596 | 4.430306e-05
597 | 9.825065e-05
598 | 5.682174e-05
599 | 6.453291e-05
600 | 7.127213e-05
601 | 3.563836e-05
602 | 2.022679e-05
603 | 6.261542e-05
604 | 4.238435e-05
605 | 4.528318e-05
606 | 3.949082e-05
607 | 0
608 | 2.119442e-05
609 | 4.238643e-05
610 | 3.660819e-05
611 | 3.468172e-05
612 | 3.854081e-05
613 | 1.927754e-06
614 | 9.637942e-06
615 | 1.734281e-05
616 | 1.060013e-05
617 | 3.854939e-05
618 | 1.831159e-05
619 | -8.676765e-06
620 | 2.602069e-05
621 | -1.349283e-05
622 | -1.927904e-05
623 | 2.40877e-05
624 | -1.638442e-05
625 | -1.638695e-05
626 | -1.734211e-05
627 | -2.408403e-05
628 | -1.059608e-05
629 | -2.215526e-05
630 | -2.697784e-05
631 | -7.70776e-06
632 | -1.541427e-05
633 | -9.631351e-06
634 | -1.637306e-05
635 | -3.275599e-05
636 | -2.600971e-05
637 | -2.2158e-05
638 | -2.890134e-06
639 | 1.637822e-05
640 | -1.155859e-05
641 | -3.371486e-05
642 | -2.215494e-05
643 | -3.563915e-05
644 | 1.1556e-05
645 | 2.118458e-05
646 | -4.814849e-06
647 | -5.776324e-06
648 | 1.444257e-05
649 | -1.251707e-05
650 | 6.738901e-06
651 | 3.08083e-05
652 | 1.058974e-05
653 | 2.888184e-05
654 | 8.663468e-06
655 | 9.623768e-06
656 | 4.811379e-06
657 | 2.598132e-05
658 | 2.982593e-05
659 | -7.69823e-06
660 | 4.809389e-06
661 | -1.346829e-05
662 | -2.40451e-05
663 | 0
664 | -1.4428e-05
665 | 8.655795e-06
666 | -2.308221e-05
667 | -1.057707e-05
668 | 2.884399e-06
669 | 1.922465e-06
670 | 1.057368e-05
671 | 1.634356e-05
672 | 4.807179e-06
673 | 1.441789e-05
674 | 7.688544e-06
675 | -5.764509e-06
676 | 8.645583e-06
677 | -8.646713e-06
678 | 9.60695e-07
679 | -3.842212e-06
680 | -7.68367e-06
681 | -1.920259e-06
682 | -2.880212e-05
683 | -1.248196e-05
684 | 1.632032e-05
685 | 9.599481e-07
686 | 1.919872e-06
687 | 0
688 | -1.247707e-05
689 | 2.878717e-06
690 | 1.246995e-05
691 | -2.877773e-06
692 | -1.247112e-05
693 | 1.63083e-05
694 | 1.918263e-06
695 | -2.876931e-06
696 | 1.725973e-05
697 | -2.300925e-05
698 | -8.627756e-06
699 | 1.629942e-05
700 | -1.150292e-05
701 | -3.832773e-06
702 | 5.748663e-06
703 | -9.579443e-07
704 | 2.394372e-05
705 | 3.927448e-05
706 | 3.735299e-05
707 | 1.915131e-05
708 | 3.543203e-05
709 | 7.46718e-05
710 | 6.317821e-05
711 | 6.605463e-05
712 | 8.231107e-05
713 | 5.359647e-05
714 | 3.827806e-05
715 | 6.984075e-05
716 | 5.548626e-05
717 | 6.122234e-05
718 | 7.745904e-05
719 | 5.163733e-05
720 | 5.449904e-05
721 | 7.073596e-05
722 | 8.124245e-05
723 | 9.652509e-05
724 | 8.791444e-05
725 | 7.452034e-05
726 | 6.496621e-05
727 | 5.445146e-05
728 | 7.355083e-05
729 | 7.3541e-05
730 | 5.538341e-05
731 | 5.156071e-05
732 | 5.251128e-05
733 | 3.913857e-05
734 | 6.49125e-05
735 | 8.303666e-05
736 | 5.534156e-05
737 | 6.106719e-05
738 | 7.060861e-05
739 | 7.440831e-05
740 | 9.444275e-05
741 | 8.775076e-05
742 | 9.821131e-05
743 | 0.0001316063
744 | 0.0001306455
745 | 0.0001306052
746 | 0.0001648982
747 | 0.0001848975
748 | 0.0001944136
749 | 0.0002038845
750 | 0.0002057817
751 | 0.0002210598
752 | 0.0002343855
753 | 0.000234375
754 | 0.0002305486
755 | 0.0002324102
756 | 0.0002352406
757 | 0.0002571357
758 | 0.0002809444
759 | 0.000277093
760 | 0.0002903999
761 | 0.0002903656
762 | 0.0002940913
763 | 0.0003282894
764 | 0.0003254703
765 | 0.0003254985
766 | 0.0003378671
767 | 0.0003397864
768 | 0.0003683104
769 | 0.0003729476
770 | 0.0003757975
771 | 0.0004043375
772 | 0.0003994924
773 | 0.000410923
774 | 0.0004403732
775 | 0.0004261265
776 | 0.000428991
777 | 0.0004649968
778 | 0.0004545083
779 | 0.0004422578
780 | 0.0004357116
781 | 0.0003994929
782 | 0.0003660729
783 | 0.0003489598
784 | 0.0003062161
785 | 0.0002682084
786 | 0.0002406242
787 | 0.0001959399
788 | 0.0001578927
789 | 0.0001255495
790 | 0.0001055667
791 | 9.986532e-05
792 | 8.559169e-05
793 | 6.658575e-05
794 | 5.898638e-05
795 | 2.854077e-05
796 | 3.805834e-05
797 | 5.04355e-05
798 | 2.283744e-05
799 | 4.853847e-05
800 | 2.18919e-05
801 | -4.75885e-06
802 | 1.998957e-05
803 | 1.713884e-05
804 | 5.046903e-05
805 | 3.14327e-05
806 | 1.524332e-05
807 | 1.715385e-05
808 | -2.478338e-05
809 | -3.14597e-05
810 | 4.769113e-06
811 | 3.148401e-05
812 | 3.722443e-05
813 | 3.914982e-05
814 | 4.489985e-05
815 | 4.013792e-05
816 | 6.023728e-05
817 | 6.888146e-05
818 | 2.872105e-05
819 | 4.791383e-05
820 | 9.974364e-05
821 | 0.0001180222
822 | 0.0001661664
823 | 0.0001989707
824 | 0.0002155013
825 | 0.0003033656
826 | 0.0003538291
827 | 0.0004226233
828 | 0.0004704164
829 | 0.0004904617
830 | 0.0004735119
831 | 0.0003974154
832 | 0.0003561596
833 | 0.000356599
834 | 0.0003132467
835 | 0.0003281083
836 | 0.0002864191
837 | 0.0002224729
838 | 0.0002179748
839 | 0.0002376623
840 | 0.0002348833
841 | 0.0002547608
842 | 0.0002704567
843 | 0.0002832322
844 | 0.0002709567
845 | 0.0003297302
846 | 0.0003396329
847 | 0.0003702147
848 | 0.0004034308
849 | 0.0004744169
850 | 0.0005343691
851 | 0.0005448048
852 | 0.000662363
853 | 0.000756414
854 | 0.0007748207
855 | 0.0007670427
856 | 0.0007911346
857 | 0.0008387221
858 | 0.0009257544
859 | 0.0008443486
860 | -0.0007351414
861 | -0.001353141
862 | -0.001106323
863 | -0.001678218
864 | -0.0009526671
865 | -0.001217954
866 | -0.0009464768
867 | -0.001346172
868 | -0.001383918
869 | -0.0008923502
870 | -0.000118719
871 | 0.0005241085
872 | 0.0006557766
873 | -0.0007964197
874 | -0.001814892
875 | -0.002401787
876 | -0.00114917
877 | -0.001003157
878 | -0.000869153
879 | -0.0008926301
880 | -0.001224974
881 | -0.001147274
882 | -0.0006116504
883 | -0.0008052284
884 | -0.0005763175
885 | -0.0001967784
886 | 0.0002644823
887 | -5.198176e-05
888 | 0.0003825057
889 | -0.0001930321
890 | 5.105636e-05
891 | -1.392343e-05
892 | -0.0001012035
893 | -0.001668411
894 | -0.001443196
895 | -0.001682394
896 | -0.001374903
897 | -0.001662749
898 | -0.001723407
899 | -0.001698045
900 | -0.001678411
901 | -0.001960682
902 | -0.001614611
903 | -0.002174799
904 | -0.001955761
905 | -0.001993675
906 | -0.002535048
907 | -0.002367959
908 | -0.001746636
909 | -0.002195535
910 | -0.001383492
911 | -0.001641882
912 | -0.001917289
913 | -0.002312619
914 | -0.001807263
915 | -0.001302901
916 | -0.00192025
917 | -0.002265721
918 | -0.001446727
919 | -0.00220546
920 | -0.002187653
921 | -0.002125167
922 | -0.002021454
923 | -0.001585294
924 | -0.001580408
925 | -0.002405985
926 | -0.001515755
927 | -0.001555031
928 | -0.002487019
929 | -0.002114978
930 | -0.001450508
931 | -0.002725426
932 | -0.002321778
933 | -0.00215789
934 | -0.002135332
935 | -0.002285017
936 | -0.001840822
937 | -0.001132277
938 | -0.0002091994
939 | -0.0002677232
940 | -0.0006580953
941 | -0.002852396
942 | -0.003312841
943 | -0.002891991
944 | -0.001486083
945 | -0.001869517
946 | -0.001597474
947 | -0.001698262
948 | -0.001526192
949 | -0.001773269
950 | -0.001865276
951 | -0.001485621
952 | -0.002056044
953 | -0.002124713
954 | -0.001685564
955 | -0.002007111
956 | -0.002100829
957 | -0.001850554
958 | -0.001585438
959 | -0.001645829
960 | -0.001703069
961 | -0.0017615
962 | -0.001435082
963 | -0.002165443
964 | -0.002191644
965 | -0.001979147
966 | -0.001866576
967 | -0.001846703
968 | -0.001769093
969 | -0.002149831
970 | -0.001353646
971 | -0.001881091
972 | -0.001985948
973 | -0.001796739
974 | -0.002144967
975 | -0.001509335
976 | -0.001442128
977 | -0.001549138
978 | -0.00132833
979 | -0.001718857
980 | -0.001728596
981 | -0.001716449
982 | -0.0008348086
983 | -5.499637e-05
984 | 0.0003159572
985 | 0.0009832741
986 | 0.002714081
987 | 0.003645137
988 | 0.004082606
989 | 0.002997428
990 | 0.002258344
991 | 0.0008231941
992 | 0.000141696
993 | -8.949146e-05
994 | -7.271534e-05
995 | -0.0007454352
996 | -0.0007116779
997 | -0.0006627691
998 | -0.0006279959
999 | -0.0009993411
1000 | -0.001077588
1001 | -0.001003956
1002 | -0.0002052382
1003 | -0.0001744926
1004 | -0.0006147549
1005 | -0.0004785274
1006 | 0.0004654412
1007 | 0.0007678041
1008 | 0.001445623
1009 | 0.00273774
1010 | 0.003312907
1011 | 0.002985022
1012 | 0.001177902
1013 | -0.001121013
1014 | -0.001390783
1015 | -0.0009094835
1016 | -0.0006704713
1017 | -0.001092881
1018 | -0.001540433
1019 | -0.001604391
1020 | -0.001372029
1021 | -0.001789496
1022 | -0.001179863
1023 | -0.001480972
1024 | -0.001476084
1025 | -0.001448023
1026 | -0.001400427
1027 | -0.001572138
1028 | -0.001951629
1029 | -0.002152547
1030 | -0.00187159
1031 | -0.00158339
1032 | -0.001528115
1033 | -0.002042164
1034 | -0.001972422
1035 | -0.001675221
1036 | -0.001614216
1037 | -0.001861778
1038 | -0.001370895
1039 | -0.001551546
1040 | -0.001509981
1041 | -0.00213504
1042 | -0.001898038
1043 | -0.001778823
1044 | -0.001408204
1045 | -0.001515559
1046 | -0.001421393
1047 | -0.001329793
1048 | -0.0009864476
1049 | -0.001052549
1050 | -0.0004828002
1051 | 0.0001106685
1052 | 0.0004539176
1053 | 0.001247603
1054 | 0.002088349
1055 | 0.002137636
1056 | 0.001216742
1057 | 0.0002147499
1058 | -0.0003337508
1059 | -0.0009493497
1060 | -0.001336854
1061 | -0.001290638
1062 | -0.00117824
1063 | -0.001467626
1064 | -0.001619524
1065 | -0.001692404
1066 | -0.001645544
1067 | -0.001766845
1068 | -0.001636343
1069 | -0.001533695
1070 | -0.00157689
1071 | -0.001987
1072 | -0.002243738
1073 | -0.002090995
1074 | -0.001872367
1075 | -0.002099907
1076 | -0.002267291
1077 | -0.002005157
1078 | -0.001736021
1079 | -0.00179679
1080 | -0.002049578
1081 | -0.002040069
1082 | -0.001469912
1083 | -0.0008230935
1084 | -0.0007594537
1085 | -0.00101545
1086 | -0.001667561
1087 | -0.002731571
1088 | -0.002896023
1089 | -0.002187954
1090 | -0.001744658
1091 | -0.002055593
1092 | -0.002102268
1093 | -0.002025658
1094 | -0.001819905
1095 | -0.001722082
1096 | -0.001722663
1097 | -0.001573047
1098 | -0.001649905
1099 | -0.001526786
1100 | -0.001418907
1101 | -0.001611194
1102 | -0.001757132
1103 | -0.001481924
1104 | -0.0009941178
1105 | -0.001199946
1106 | -0.001191241
1107 | -0.0008404872
1108 | -0.0008109481
1109 | -0.0007778905
1110 | -0.0008807339
1111 | -0.0009046947
1112 | -0.0006814016
1113 | -6.579825e-05
1114 | 0.0006409603
1115 | 0.001027567
1116 | 0.00105392
1117 | 0.001148398
1118 | 0.001050651
1119 | 0.001159949
1120 | 0.001130939
1121 | 0.00112235
1122 | 0.001005771
1123 | 0.0008214461
1124 | 0.0008439983
1125 | 0.001205398
1126 | 0.001103445
1127 | 0.00108458
1128 | 0.001192596
1129 | 0.001623132
1130 | 0.00134193
1131 | 0.0005460501
1132 | 0.0005616471
1133 | 0.001612449
1134 | 0.002073104
1135 | 0.001917719
1136 | 0.001895076
1137 | 0.002301189
1138 | 0.002266915
1139 | 0.002197727
1140 | 0.002240658
1141 | 0.00194112
1142 | 0.001447203
1143 | 0.001601371
1144 | 0.001270186
1145 | 0.001253231
1146 | 0.000657285
1147 | 2.776737e-06
1148 | 4.626841e-06
1149 | -0.0002887822
1150 | -0.0006488253
1151 | -0.0004117923
1152 | -0.0006560083
1153 | -0.0005747967
1154 | -0.0006513289
1155 | -0.001318284
1156 | -0.00134654
1157 | -0.0006338068
1158 | -0.0003951223
1159 | -0.0007119646
1160 | -0.001720028
1161 | -0.00212439
1162 | -0.002081232
1163 | -0.00147135
1164 | -0.001450371
1165 | -0.00130319
1166 | -0.001416338
1167 | -0.001254846
1168 | -0.00155322
1169 | -0.001209848
1170 | -0.001651589
1171 | -0.001614386
1172 | -0.001867084
1173 | -0.001342242
1174 | -0.001285092
1175 | -0.00126474
1176 | -0.001481816
1177 | -0.001290406
1178 | -0.001343
1179 | -0.001469689
1180 | -0.001747297
1181 | -0.001675772
1182 | -0.001833352
1183 | -0.001095944
1184 | -0.001175605
1185 | -0.00133401
1186 | -0.001183201
1187 | -0.001034028
1188 | -0.00109794
1189 | -0.001409478
1190 | -0.001295783
1191 | -0.0007218037
1192 | -0.00107272
1193 | -0.0008226365
1194 | -0.0004568625
1195 | -2.122886e-05
1196 | 0.0002611265
1197 | 0.0001005962
1198 | 0.0002574516
1199 | 0.0009217891
1200 | 0.0009696663
1201 | 0.001694065
1202 | 0.002068059
1203 | 0.002070405
1204 | 0.002335299
1205 | 0.003532441
1206 | 0.003048274
1207 | 0.003316256
1208 | 0.002937277
1209 | 0.00311496
1210 | 0.00274904
1211 | 0.002366507
1212 | 0.002091295
1213 | 0.001562851
1214 | 0.001385659
1215 | 0.001899378
1216 | 0.001550777
1217 | 0.001952747
1218 | 0.001435712
1219 | -2.867649e-05
1220 | -0.0009289751
1221 | -0.000358332
1222 | 0.0002445142
1223 | -2.870248e-05
1224 | 0.0003489972
1225 | 0.0002584532
1226 | 0.0005502955
1227 | 0.0002334485
1228 | -2.221971e-05
1229 | 0.0007713698
1230 | 0.0002287376
1231 | 0.0004994246
1232 | 0.0003327377
1233 | 0.0007606092
1234 | -2.686334e-05
1235 | 0.0004131286
1236 | 0.0002751931
1237 | 0.0006474315
1238 | 0.0006272625
1239 | 0.001221487
1240 | 0.0008378652
1241 | 0.001579575
1242 | 0.001338801
1243 | 0.001919283
1244 | 0.001487703
1245 | 0.001748646
1246 | 0.001151458
1247 | 0.001361616
1248 | 0.001358191
1249 | 0.001208992
1250 | 0.001246639
1251 | 0.0009539603
1252 | 0.0002191127
1253 | 0.0005918484
1254 | 0.0002507548
1255 | 0.0002885717
1256 | -0.0005115781
1257 | -7.866546e-05
1258 | -0.0005989415
1259 | -0.000351816
1260 | -0.0008598707
1261 | -0.0004439119
1262 | -0.000857849
1263 | -0.001066879
1264 | -0.0008991932
1265 | -0.001169977
1266 | -0.001119716
1267 | -0.001918392
1268 | -0.001772459
1269 | -0.0007451323
1270 | -0.001480628
1271 | -0.001296528
1272 | -0.00152216
1273 | -0.001152311
1274 | -0.001501962
1275 | -0.001547734
1276 | -0.001989643
1277 | -0.001119253
1278 | -0.002046828
1279 | -0.001892583
1280 | -0.002087063
1281 | -0.001534587
1282 | -0.001597095
1283 | -0.001729804
1284 | -0.001669797
1285 | -0.00183985
1286 | -0.001643341
1287 | -0.00163499
1288 | -0.001862835
1289 | -0.0007469234
1290 | -0.001228219
1291 | -0.0009189671
1292 | -0.0004414545
1293 | -0.0008679703
1294 | -0.001737945
1295 | -0.002676497
1296 | -0.002830988
1297 | -0.001895534
1298 | -0.002141063
1299 | -0.001522895
1300 | -0.002008472
1301 | -0.00166959
1302 | -0.001999367
1303 | -0.001015685
1304 | -0.001404241
1305 | -0.001808131
1306 | -0.001788647
1307 | -0.001703245
1308 | -0.001725925
1309 | -0.001482724
1310 | -0.001285911
1311 | -0.001411428
1312 | -0.001998489
1313 | -0.001411256
1314 | -0.001824958
1315 | -0.001594898
1316 | -0.001554329
1317 | -0.001531538
1318 | -0.001199349
1319 | -0.001685811
1320 | -0.001425156
1321 | -0.001275736
1322 | -0.001805765
1323 | -0.00156097
1324 | -0.001896953
1325 | -0.00145553
1326 | -0.001895086
1327 | -0.001557042
1328 | -0.001465901
1329 | -0.001530049
1330 | -0.001744824
1331 | -0.001411052
1332 | -0.001564109
1333 | -0.001272783
1334 | -0.001525798
1335 | -0.001202433
1336 | -0.001281294
1337 | -0.000843903
1338 | -0.001123345
1339 | -0.001235789
1340 | -0.001313388
1341 | -0.0013496
1342 | -0.001078139
1343 | -0.0008711464
1344 | -0.001326202
1345 | -0.0009383202
1346 | -0.0004532906
1347 | -2.318898e-05
1348 | -0.0002541787
1349 | 0.0001409288
1350 | -0.0005089384
1351 | -0.001549968
1352 | -0.001551382
1353 | -0.0002854931
1354 | 0.001629532
1355 | 0.001672341
1356 | 0.001053278
1357 | -0.0003606892
1358 | -0.001813847
1359 | -0.001313284
1360 | 0.001183016
1361 | 0.002932175
1362 | 0.001431634
1363 | 0.002594343
1364 | 0.004111411
1365 | 0.003021364
1366 | 0.002665732
1367 | 0.002868256
1368 | 0.001932933
1369 | 0.003763587
1370 | 0.006044595
1371 | 0.007082357
1372 | 0.007681854
1373 | 0.008658946
1374 | 0.009686923
1375 | 0.01101215
1376 | 0.01189973
1377 | 0.01185071
1378 | 0.01238148
1379 | 0.0144659
1380 | 0.01726121
1381 | 0.02134172
1382 | 0.02574161
1383 | 0.02739001
1384 | 0.03106119
1385 | 0.0358514
1386 | 0.04170212
1387 | 0.04853021
1388 | 0.05384539
1389 | 0.05988865
1390 | 0.06872002
1391 | 0.07949203
1392 | 0.08969251
1393 | 0.1027869
1394 | 0.121808
1395 | 0.1407338
1396 | 0.1583026
1397 | 0.1781347
1398 | 0.2034957
1399 | 0.2365702
1400 | 0.2713227
1401 | 0.3053113
1402 | 0.3425705
1403 | 0.3869106
1404 | 0.4364377
1405 | 0.4835168
1406 | 0.5299942
1407 | 0.5789298
1408 | 0.6264099
1409 | 0.6730794
1410 | 0.7134693
1411 | 0.7510697
1412 | 0.7818989
1413 | 0.8086611
1414 | 0.8310083
1415 | 0.847342
1416 | 0.859939
1417 | 0.8685988
1418 | 0.8737994
1419 | 0.8767099
1420 | 0.8775187
1421 | 0.8766679
1422 | 0.8744996
1423 | 0.8723699
1424 | 0.8699946
1425 | 0.867234
1426 | 0.8644652
1427 | 0.8620912
1428 | 0.860422
1429 | 0.8584859
1430 | 0.8566432
1431 | 0.8556164
1432 | 0.8547904
1433 | 0.8540702
1434 | 0.8537906
1435 | 0.8537258
1436 | 0.8536059
1437 | 0.8541023
1438 | 0.8546703
1439 | 0.8552477
1440 | 0.856041
1441 | 0.856333
1442 | 0.8566934
1443 | 0.8581562
1444 | 0.858798
1445 | 0.8590175
1446 | 0.8600256
1447 | 0.8602943
1448 | 0.8607968
1449 | 0.8617345
1450 | 0.8621969
1451 | 0.8622798
1452 | 0.8621789
1453 | 0.8622563
1454 | 0.8620813
1455 | 0.8622157
1456 | 0.8622911
1457 | 0.861521
1458 | 0.8610146
1459 | 0.8604357
1460 | 0.8599294
1461 | 0.8598223
1462 | 0.8594355
1463 | 0.8587508
1464 | 0.858695
1465 | 0.8585402
1466 | 0.8576075
1467 | 0.8565663
1468 | 0.8557247
1469 | 0.8553864
1470 | 0.8553938
1471 | 0.8552577
1472 | 0.8548101
1473 | 0.8542169
1474 | 0.8535244
1475 | 0.8531753
1476 | 0.8526066
1477 | 0.8523854
1478 | 0.8522584
1479 | 0.8520033
1480 | 0.851599
1481 | 0.8512706
1482 | 0.8511793
1483 | 0.8512258
1484 | 0.8511866
1485 | 0.850894
1486 | 0.8508932
1487 | 0.8506956
1488 | 0.8508831
1489 | 0.8510339
1490 | 0.8510796
1491 | 0.8504874
1492 | 0.8504656
1493 | 0.8505653
1494 | 0.8508828
1495 | 0.850974
1496 | 0.851068
1497 | 0.8512651
1498 | 0.8510467
1499 | 0.851198
1500 | 0.8514495
1501 | 0.8514596
1502 | 0.8515534
1503 | 0.8513345
1504 | 0.8517944
1505 | 0.852082
1506 | 0.8524033
1507 | 0.8530669
1508 | 0.8537641
1509 | 0.8535288
1510 | 0.8536652
1511 | 0.8533974
1512 | 0.8529049
1513 | 0.8525629
1514 | 0.8525304
1515 | 0.8525923
1516 | 0.8523193
1517 | 0.8522777
1518 | 0.8522451
1519 | 0.852094
1520 | 0.852004
1521 | 0.8520082
1522 | 0.8521215
1523 | 0.8519424
1524 | 0.8518292
1525 | 0.8515306
1526 | 0.8517398
1527 | 0.851863
1528 | 0.8516738
1529 | 0.8514802
1530 | 0.8521037
1531 | 0.8522343
1532 | 0.85208
1533 | 0.8525949
1534 | 0.8523943
1535 | 0.8526773
1536 | 0.8522613
1537 | 0.8520266
1538 | 0.8522022
1539 | 0.8520895
1540 | 0.8529063
1541 | 0.8529801
1542 | 0.8523347
1543 | 0.8522303
1544 | 0.8530842
1545 | 0.8534945
1546 | 0.8538339
1547 | 0.8536975
1548 | 0.8540592
1549 | 0.8538772
1550 | 0.8542537
1551 | 0.8543565
1552 | 0.8547365
1553 | 0.8551075
1554 | 0.855427
1555 | 0.8553678
1556 | 0.8551486
1557 | 0.8551764
1558 | 0.8551768
1559 | 0.8547992
1560 | 0.8550392
1561 | 0.855298
1562 | 0.8552356
1563 | 0.8556861
1564 | 0.8560574
1565 | 0.8556323
1566 | 0.8560982
1567 | 0.8562623
1568 | 0.8564391
1569 | 0.8566022
1570 | 0.856278
1571 | 0.856814
1572 | 0.8569884
1573 | 0.8566639
1574 | 0.8571233
1575 | 0.8574498
1576 | 0.8575153
1577 | 0.8569411
1578 | 0.8573229
1579 | 0.8580004
1580 | 0.8577939
1581 | 0.8580592
1582 | 0.8581126
1583 | 0.8585162
1584 | 0.8586056
1585 | 0.8585336
1586 | 0.8583117
1587 | 0.8582395
1588 | 0.8596118
1589 | 0.859562
1590 | 0.8596286
1591 | 0.8604244
1592 | 0.8612323
1593 | 0.8612608
1594 | 0.8614318
1595 | 0.8620388
1596 | 0.86178
1597 | 0.8617254
1598 | 0.8628079
1599 | 0.8629881
1600 | 0.8636621
1601 | 0.8636565
1602 | 0.8650525
1603 | 0.8649827
1604 | 0.8655011
1605 | 0.8660157
1606 | 0.8666361
1607 | 0.8675118
1608 | 0.869121
1609 | 0.8703883
1610 | 0.8708941
1611 | 0.8715893
1612 | 0.8721687
1613 | 0.873022
1614 | 0.8737081
1615 | 0.8748956
1616 | 0.8750882
1617 | 0.8755777
1618 | 0.876258
1619 | 0.8774176
1620 | 0.8775168
1621 | 0.8786222
1622 | 0.8790997
1623 | 0.880801
1624 | 0.8809109
1625 | 0.8812615
1626 | 0.8820029
1627 | 0.8826604
1628 | 0.8832182
1629 | 0.8840478
1630 | 0.8845041
1631 | 0.8853317
1632 | 0.8855292
1633 | 0.8867742
1634 | 0.8867548
1635 | 0.8871111
1636 | 0.8880267
1637 | 0.8888299
1638 | 0.8885307
1639 | 0.8892446
1640 | 0.8898517
1641 | 0.890427
1642 | 0.8901101
1643 | 0.8910058
1644 | 0.8910754
1645 | 0.8916633
1646 | 0.8915062
1647 | 0.8922743
1648 | 0.8927445
1649 | 0.8927969
1650 | 0.8930984
1651 | 0.8931555
1652 | 0.8931392
1653 | 0.8936909
1654 | 0.8939356
1655 | 0.8935311
1656 | 0.894473
1657 | 0.8943991
1658 | 0.8949054
1659 | 0.8942463
1660 | 0.8954917
1661 | 0.8953858
1662 | 0.8957289
1663 | 0.8963442
1664 | 0.8971587
1665 | 0.8977832
1666 | 0.8979637
1667 | 0.8983827
1668 | 0.8981664
1669 | 0.8980547
1670 | 0.8985668
1671 | 0.8985736
1672 | 0.8984156
1673 | 0.8998731
1674 | 0.8995712
1675 | 0.8997246
1676 | 0.9006643
1677 | 0.9015642
1678 | 0.9015074
1679 | 0.9020234
1680 | 0.9026213
1681 | 0.9036418
1682 | 0.9036808
1683 | 0.9042066
1684 | 0.9051362
1685 | 0.9055925
1686 | 0.9060281
1687 | 0.9068086
1688 | 0.9071515
1689 | 0.9082816
1690 | 0.9092312
1691 | 0.9102301
1692 | 0.9106685
1693 | 0.9110833
1694 | 0.9121158
1695 | 0.912679
1696 | 0.9135603
1697 | 0.9135311
1698 | 0.9139392
1699 | 0.9159119
1700 | 0.9163147
1701 | 0.9167055
1702 | 0.9168344
1703 | 0.917082
1704 | 0.9174312
1705 | 0.9189789
1706 | 0.91952
1707 | 0.9205634
1708 | 0.9209839
1709 | 0.92099
1710 | 0.9220425
1711 | 0.9224675
1712 | 0.9231914
1713 | 0.9234722
1714 | 0.9242073
1715 | 0.9247289
1716 | 0.9244531
1717 | 0.9251238
1718 | 0.9250485
1719 | 0.9249891
1720 | 0.9258432
1721 | 0.9262543
1722 | 0.9263785
1723 | 0.926168
1724 | 0.9265769
1725 | 0.9273585
1726 | 0.926915
1727 | 0.9270003
1728 | 0.9270463
1729 | 0.9272032
1730 | 0.9272441
1731 | 0.92728
1732 | 0.9279812
1733 | 0.9280193
1734 | 0.9279124
1735 | 0.927721
1736 | 0.9279084
1737 | 0.9275023
1738 | 0.9275548
1739 | 0.9276662
1740 | 0.9276196
1741 | 0.9275883
1742 | 0.9280585
1743 | 0.9279106
1744 | 0.9278597
1745 | 0.927462
1746 | 0.9271744
1747 | 0.9266467
1748 | 0.9271074
1749 | 0.9276139
1750 | 0.9279069
1751 | 0.9278094
1752 | 0.9274151
1753 | 0.9273455
1754 | 0.9277997
1755 | 0.9279335
1756 | 0.928177
1757 | 0.9285803
1758 | 0.9285721
1759 | 0.9288906
1760 | 0.9286544
1761 | 0.928755
1762 | 0.9285381
1763 | 0.9291744
1764 | 0.9296556
1765 | 0.9295737
1766 | 0.9296658
1767 | 0.92934
1768 | 0.930041
1769 | 0.930607
1770 | 0.9308531
1771 | 0.9313287
1772 | 0.9317158
1773 | 0.9321458
1774 | 0.9327535
1775 | 0.9328962
1776 | 0.933397
1777 | 0.933937
1778 | 0.9342505
1779 | 0.9349763
1780 | 0.9349987
1781 | 0.9356388
1782 | 0.9362409
1783 | 0.9366328
1784 | 0.9375107
1785 | 0.9379159
1786 | 0.938019
1787 | 0.938258
1788 | 0.9394754
1789 | 0.9396858
1790 | 0.9401665
1791 | 0.9408651
1792 | 0.940891
1793 | 0.9412954
1794 | 0.9423287
1795 | 0.9424662
1796 | 0.9422433
1797 | 0.9430497
1798 | 0.9438218
1799 | 0.9443618
1800 | 0.9446058
1801 | 0.9443802
1802 | 0.9443846
1803 | 0.9444715
1804 | 0.9447079
1805 | 0.9449407
1806 | 0.9449401
1807 | 0.9453441
1808 | 0.9455065
1809 | 0.9450144
1810 | 0.944851
1811 | 0.9450746
1812 | 0.9454513
1813 | 0.9459876
1814 | 0.9463689
1815 | 0.9465759
1816 | 0.9458082
1817 | 0.9452428
1818 | 0.9455237
1819 | 0.9457462
1820 | 0.9459225
1821 | 0.9465839
1822 | 0.9464445
1823 | 0.9455087
1824 | 0.9454441
1825 | 0.9450148
1826 | 0.9443108
1827 | 0.9446583
1828 | 0.9450747
1829 | 0.9443253
1830 | 0.9435127
1831 | 0.9426485
1832 | 0.9417866
1833 | 0.9418831
1834 | 0.9419409
1835 | 0.9408931
1836 | 0.9397492
1837 | 0.9393628
1838 | 0.9391983
1839 | 0.9386351
1840 | 0.9390529
1841 | 0.9391123
1842 | 0.9385308
1843 | 0.9369254
1844 | 0.9362074
1845 | 0.9369364
1846 | 0.93733
1847 | 0.9367864
1848 | 0.9359238
1849 | 0.9349083
1850 | 0.9345466
1851 | 0.9344015
1852 | 0.9337782
1853 | 0.9333027
1854 | 0.9326813
1855 | 0.9328156
1856 | 0.9325643
1857 | 0.9325972
1858 | 0.9325413
1859 | 0.9324196
1860 | 0.9320667
1861 | 0.9317272
1862 | 0.9320774
1863 | 0.931773
1864 | 0.931411
1865 | 0.9314368
1866 | 0.9312081
1867 | 0.9310402
1868 | 0.9315748
1869 | 0.9320076
1870 | 0.9320042
1871 | 0.9323179
1872 | 0.9320975
1873 | 0.9318717
1874 | 0.9319971
1875 | 0.9323384
1876 | 0.9325771
1877 | 0.9325979
1878 | 0.9325806
1879 | 0.9324692
1880 | 0.9325675
1881 | 0.9323206
1882 | 0.9322099
1883 | 0.932338
1884 | 0.9327005
1885 | 0.93327
1886 | 0.9329774
1887 | 0.9331325
1888 | 0.9329827
1889 | 0.9329765
1890 | 0.9330108
1891 | 0.9337015
1892 | 0.934361
1893 | 0.9343832
1894 | 0.9341932
1895 | 0.9338409
1896 | 0.9337252
1897 | 0.9339571
1898 | 0.9345258
1899 | 0.9350048
1900 | 0.9341974
1901 | 0.9337671
1902 | 0.9339291
1903 | 0.9341392
1904 | 0.9343868
1905 | 0.9345459
1906 | 0.9341098
1907 | 0.933564
1908 | 0.9339769
1909 | 0.9334561
1910 | 0.9329587
1911 | 0.9328179
1912 | 0.9321538
1913 | 0.932552
1914 | 0.9324746
1915 | 0.931957
1916 | 0.9316009
1917 | 0.9307235
1918 | 0.9303655
1919 | 0.9304433
1920 | 0.9302118
1921 | 0.9296224
1922 | 0.9289908
1923 | 0.9288573
1924 | 0.928335
1925 | 0.9272312
1926 | 0.9265366
1927 | 0.9251674
1928 | 0.9251778
1929 | 0.9253129
1930 | 0.9238674
1931 | 0.9238402
1932 | 0.9225729
1933 | 0.92212
1934 | 0.9210063
1935 | 0.9198146
1936 | 0.919391
1937 | 0.9190157
1938 | 0.9188361
1939 | 0.9170748
1940 | 0.9158499
1941 | 0.9157683
1942 | 0.9150422
1943 | 0.9154182
1944 | 0.9140977
1945 | 0.9123765
1946 | 0.9121267
1947 | 0.9118387
1948 | 0.9102569
1949 | 0.9092712
1950 | 0.9088935
1951 | 0.9077924
1952 | 0.9072522
1953 | 0.9063979
1954 | 0.906771
1955 | 0.9059051
1956 | 0.9047689
1957 | 0.9032959
1958 | 0.9028801
1959 | 0.9019076
1960 | 0.9017522
1961 | 0.9014801
1962 | 0.900757
1963 | 0.900713
1964 | 0.8998466
1965 | 0.8987259
1966 | 0.8983948
1967 | 0.8970942
1968 | 0.8969163
1969 | 0.8962471
1970 | 0.8960872
1971 | 0.8959631
1972 | 0.8955016
1973 | 0.8950748
1974 | 0.8939158
1975 | 0.8941298
1976 | 0.8931482
1977 | 0.8931301
1978 | 0.8926126
1979 | 0.8926075
1980 | 0.8927101
1981 | 0.892167
1982 | 0.8920185
1983 | 0.8910357
1984 | 0.8908268
1985 | 0.8911005
1986 | 0.8898803
1987 | 0.8896805
1988 | 0.890184
1989 | 0.8902029
1990 | 0.8898339
1991 | 0.8898703
1992 | 0.8892347
1993 | 0.888746
1994 | 0.8889553
1995 | 0.8886538
1996 | 0.8883713
1997 | 0.8887331
1998 | 0.8884532
1999 | 0.8882725
2000 | 0.8892918