## Data
200 | 0.0001064929
201 | 8.727032e-05
202 | 7.891624e-05
203 | 5.33543e-05
204 | 4.629579e-05
205 | 4.852965e-05
206 | 3.952327e-05
207 | 3.666656e-05
208 | 2.4909e-05
209 | 2.18362e-05
210 | 1.87836e-05
211 | 1.573681e-05
212 | 1.649372e-05
213 | 1.38769e-05
214 | 1.136317e-05
215 | 8.281732e-06
216 | 4.719548e-06
217 | 5.885807e-06
218 | 1.027645e-05
219 | 7.220809e-06
220 | 4.866913e-07
221 | 2.427979e-06
222 | 6.099167e-06
223 | 7.049422e-06
224 | 2.891034e-06
225 | -1.825388e-06
226 | -2.873449e-06
227 | -1.338658e-06
228 | 6.490433e-06
229 | 7.618722e-06
230 | -2.663478e-06
231 | -7.596307e-07
232 | 4.546737e-06
233 | 2.270619e-06
234 | -5.38607e-06
235 | -5.377892e-06
236 | 2.168556e-06
237 | 2.165916e-06
238 | 2.349882e-06
239 | 2.253514e-06
240 | -9.373149e-08
241 | 1.029217e-06
242 | 1.774758e-06
243 | 7.458117e-07
244 | 1.395228e-06
245 | 1.205907e-06
246 | -2.404223e-06
247 | -1.47516e-06
248 | 1.562566e-06
249 | 3.756963e-06
250 | 2.926354e-06
251 | -3.650335e-07
252 | -5.465272e-07
253 | 1.910425e-06
254 | 1.272048e-06
255 | -1.815187e-07
256 | -8.159147e-07
257 | 4.528512e-07
258 | 3.620945e-07
259 | 0
260 | -5.428641e-07
261 | -2.896672e-06
262 | -2.443836e-06
263 | 1.267089e-06
264 | -4.529181e-07
265 | -2.627268e-06
266 | 4.532602e-07
267 | 9.073535e-07
268 | 1.814679e-07
269 | -8.170245e-07
270 | 8.173982e-07
271 | 4.906261e-06
272 | 1.363042e-06
273 | -2.272292e-06
274 | -3.183819e-06
275 | -9.097575e-07
276 | 1.273433e-06
277 | -3.275609e-06
278 | -5.549652e-06
279 | -4.550454e-07
280 | 3.551103e-06
281 | -1.455871e-06
282 | -1.546824e-06
283 | -6.368065e-07
284 | -8.185426e-07
285 | 1.364982e-06
286 | 0
287 | -3.092194e-06
288 | -1.909396e-06
289 | 1.545758e-06
290 | -1.454124e-06
291 | -3.998404e-06
292 | 6.359966e-07
293 | 1.726921e-06
294 | 1.271982e-06
295 | 7.266185e-07
296 | 1.270679e-06
297 | 1.54269e-06
298 | 3.629913e-07
299 | 2.542992e-06
300 | -1.90639e-06
301 | -5.716353e-06
302 | -5.438477e-06
303 | -1.813168e-06
304 | 2.718624e-06
305 | 1.903942e-06
306 | -1.178305e-06
307 | -9.057236e-07
308 | -2.17365e-06
309 | -3.62271e-06
310 | -2.172217e-06
311 | -1.810344e-06
312 | -1.628277e-06
313 | -8.141291e-07
314 | -3.619468e-06
315 | -4.523033e-07
316 | -1.356677e-06
317 | -3.433743e-06
318 | 1.220341e-05
319 | 8.768769e-06
320 | 1.148303e-05
321 | 1.563215e-05
322 | 1.950771e-05
323 | 1.886519e-05
324 | 2.899294e-05
325 | 6.044636e-05
326 | 0.00010312
327 | 0.0001682956
328 | 0.0002929473
329 | 0.0005069217
330 | 0.0008646934
331 | 0.001447356
332 | 0.002365255
333 | 0.003748543
334 | 0.005684912
335 | 0.008378857
336 | 0.012205
337 | 0.01739459
338 | 0.02316724
339 | 0.02859507
340 | 0.03419103
341 | 0.04284347
342 | 0.05842515
343 | 0.08222534
344 | 0.1069541
345 | 0.123861
346 | 0.1362641
347 | 0.1583221
348 | 0.1941828
349 | 0.2242444
350 | 0.2267503
351 | 0.2081459
352 | 0.1975123
353 | 0.2164029
354 | 0.2726713
355 | 0.3513078
356 | 0.4160048
357 | 0.4369522
358 | 0.424073
359 | 0.4110481
360 | 0.4199305
361 | 0.4517547
362 | 0.5023741
363 | 0.5658697
364 | 0.632673
365 | 0.6891006
366 | 0.7244053
367 | 0.7321533
368 | 0.7222617
369 | 0.7126096
370 | 0.7156858
371 | 0.7342166
372 | 0.7623137
373 | 0.7920304
374 | 0.8165094
375 | 0.8316876
376 | 0.8402044
377 | 0.8448065
378 | 0.8465986
379 | 0.8472852
380 | 0.8483054
381 | 0.849557
382 | 0.8515527
383 | 0.8557347
384 | 0.858865
385 | 0.8612667
386 | 0.863405
387 | 0.8637509
388 | 0.8653288
389 | 0.8669852
390 | 0.8684753
391 | 0.8695421
392 | 0.868924
393 | 0.8645778
394 | 0.8595981
395 | 0.8548865
396 | 0.8535787
397 | 0.8554816
398 | 0.8601839
399 | 0.8666187
400 | 0.8726213
401 | 0.8769611
402 | 0.8792738
403 | 0.8791838
404 | 0.8799169
405 | 0.8808694
406 | 0.8816943
407 | 0.8819782
408 | 0.881974
409 | 0.8811984
410 | 0.8777724
411 | 0.8747365
412 | 0.8732653
413 | 0.8720533
414 | 0.8731946
415 | 0.8750457
416 | 0.8778218
417 | 0.8809478
418 | 0.8837181
419 | 0.8843551
420 | 0.8874234
421 | 0.8871881
422 | 0.887165
423 | 0.8876314
424 | 0.8877076
425 | 0.8864813
426 | 0.887674
427 | 0.8856526
428 | 0.8851991
429 | 0.8835716
430 | 0.8827733
431 | 0.8836647
432 | 0.8841333
433 | 0.8869014
434 | 0.8888947
435 | 0.8889111
436 | 0.8909106
437 | 0.8912814
438 | 0.8913597
439 | 0.8919869
440 | 0.8924838
441 | 0.8920925
442 | 0.8922815
443 | 0.891874
444 | 0.8917419
445 | 0.8912117
446 | 0.8899044
447 | 0.8874058
448 | 0.886587
449 | 0.8863057
450 | 0.8864877
451 | 0.8881931
452 | 0.889455
453 | 0.8903583
454 | 0.8904764
455 | 0.89022
456 | 0.8885279
457 | 0.8864753
458 | 0.8853719
459 | 0.8822539
460 | 0.8823396
461 | 0.8830994
462 | 0.8838286
463 | 0.8851569
464 | 0.8864324
465 | 0.8881877
466 | 0.8883667
467 | 0.8846473
468 | 0.8708442
469 | 0.8346058
470 | 0.7635256
471 | 0.6552554
472 | 0.5218384
473 | 0.3872725
474 | 0.2720108
475 | 0.1872545
476 | 0.129381
477 | 0.08992346
478 | 0.06438274
479 | 0.04755097
480 | 0.03610611
481 | 0.02804239
482 | 0.02220487
483 | 0.01767927
484 | 0.01411997
485 | 0.01128459
486 | 0.008944842
487 | 0.00700587
488 | 0.005424755
489 | 0.004178498
490 | 0.003202447
491 | 0.002455073
492 | 0.001888314
493 | 0.001462617
494 | 0.001145807
495 | 0.000910994
496 | 0.0007357743
497 | 0.0006068282
498 | 0.0005085854
499 | 0.000436544
500 | 0.0003820389
501 | 0.0003409026
502 | 0.0003122127
503 | 0.0002904612
504 | 0.0002744093
505 | 0.000264228
506 | 0.0002564607
507 | 0.0002589566
508 | 0.0002662125
509 | 0.0002751478
510 | 0.0002887888
511 | 0.0003020023
512 | 0.0003154814
513 | 0.0003307707
514 | 0.0003401435
515 | 0.0003460347
516 | 0.0003459928
517 | 0.0003343689
518 | 0.0003209867
519 | 0.0003059398
520 | 0.0002828242
521 | 0.000266962
522 | 0.000252931
523 | 0.0002343502
524 | 0.0002204076
525 | 0.0002079959
526 | 0.0001934821
527 | 0.0001762628
528 | 0.0001555196
529 | 0.0001300317
530 | 0.0001061439
531 | 8.528923e-05
532 | 6.788054e-05
533 | 5.175335e-05
534 | 4.020582e-05
535 | 3.218342e-05
536 | 2.406648e-05
537 | 1.74918e-05
538 | 1.570332e-05
539 | 1.416251e-05
540 | 1.023846e-05
541 | 8.534947e-06
542 | 7.765109e-06
543 | 6.39858e-06
544 | 4.693438e-06
545 | 4.693177e-06
546 | 3.412011e-06
547 | 3.839187e-06
548 | 2.901264e-06
549 | 2.474143e-06
550 | 3.753366e-06
551 | 3.924501e-06
552 | 1.705921e-06
553 | 2.047349e-06
554 | 4.862805e-06
555 | 3.582685e-06
556 | 2.985709e-06
557 | 4.009236e-06
558 | 4.178832e-06
559 | 4.520405e-06
560 | 5.371417e-06
561 | 5.965168e-06
562 | 5.798481e-06
563 | 8.277183e-06
564 | 1.441753e-05
565 | 2.072708e-05
566 | 3.351538e-05
567 | 6.894514e-05
568 | 0.0001384965
569 | 0.0002069864
570 | 0.0002094385
571 | 0.0001410409
572 | 7.006057e-05
573 | 3.561725e-05
574 | 2.121563e-05
575 | 1.295313e-05
576 | 1.141697e-05
577 | 9.373748e-06
578 | 5.027247e-06
579 | 3.918076e-06
580 | 2.981503e-06
581 | 2.214799e-06
582 | 8.52012e-07
583 | -2.555785e-06
584 | -5.962286e-07
585 | 1.362619e-06
586 | 1.787719e-06
587 | 3.320387e-06
588 | 1.873257e-06
589 | 2.128956e-06
590 | 4.171613e-06
591 | 4.170293e-06
592 | 2.468783e-06
593 | 2.894003e-06
594 | 4.597331e-06
595 | 5.192499e-06
596 | 3.91465e-06
597 | 3.660113e-06
598 | 4.766253e-06
599 | 4.93561e-06
600 | 5.872275e-06
601 | 6.467906e-06
602 | 5.786962e-06
603 | 8.172002e-06
604 | 1.115254e-05
605 | 1.42137e-05
606 | 1.846776e-05
607 | 2.706983e-05
608 | 4.034879e-05
609 | 6.382354e-05
610 | 0.0001090528
611 | 0.0001948277
612 | 0.0003299001
613 | 0.0004438115
614 | 0.0004452667
615 | 0.0003426057
616 | 0.0002244403
617 | 0.0001459857
618 | 0.0001035938
619 | 7.938265e-05
620 | 6.540875e-05
621 | 5.823563e-05
622 | 5.26976e-05
623 | 4.773698e-05
624 | 4.487077e-05
625 | 4.546694e-05
626 | 4.776827e-05
627 | 5.007513e-05
628 | 5.361933e-05
629 | 5.717896e-05
630 | 6.401682e-05
631 | 7.74773e-05
632 | 9.526106e-05
633 | 0.000118943
634 | 0.0001603297
635 | 0.0002295379
636 | 0.0003738303
637 | 0.0006864336
638 | 0.001286282
639 | 0.001937685
640 | 0.002053474
641 | 0.001525986
642 | 0.0008771344
643 | 0.0004780812
644 | 0.0002885381
645 | 0.0001939043
646 | 0.0001415002
647 | 0.0001082358
648 | 8.662614e-05
649 | 7.338068e-05
650 | 6.758424e-05
651 | 5.981006e-05
652 | 5.131159e-05
653 | 4.877472e-05
654 | 4.7586e-05
655 | 4.197374e-05
656 | 4.340519e-05
657 | 4.536388e-05
658 | 4.524258e-05
659 | 4.296951e-05
660 | 4.415948e-05
661 | 4.610611e-05
662 | 4.789261e-05
663 | 5.170548e-05
664 | 5.769533e-05
665 | 6.094543e-05
666 | 6.374259e-05
667 | 7.73384e-05
668 | 9.079614e-05
669 | 0.0001017861
670 | 0.0001181453
671 | 0.0001449053
672 | 0.0001762274
673 | 0.0002193787
674 | 0.0002760566
675 | 0.0003506845
676 | 0.000437341
677 | 0.0005274458
678 | 0.000592003
679 | 0.0006128285
680 | 0.0005842163
681 | 0.0005169797
682 | 0.000440545
683 | 0.00036717
684 | 0.0003021924
685 | 0.0002577872
686 | 0.0002184966
687 | 0.0001873226
688 | 0.0001629383
689 | 0.000142081
690 | 0.0001322984
691 | 0.0001217566
692 | 0.0001125395
693 | 0.0001082406
694 | 0.0001018141
695 | 9.77006e-05
696 | 9.411282e-05
697 | 9.254993e-05
698 | 9.505579e-05
699 | 9.229712e-05
700 | 9.24769e-05
701 | 9.627845e-05
702 | 9.750744e-05
703 | 0.0001006799
704 | 0.0001020009
705 | 0.0001066565
706 | 0.0001148866
707 | 0.0001230186
708 | 0.0001342513
709 | 0.0001425763
710 | 0.0001566569
711 | 0.0001726632
712 | 0.0001889327
713 | 0.0002123358
714 | 0.0002319926
715 | 0.0002682402
716 | 0.0003058395
717 | 0.0003474616
718 | 0.0004067959
719 | 0.0004748745
720 | 0.0005536304
721 | 0.0006563129
722 | 0.0007674518
723 | 0.0009126536
724 | 0.001073726
725 | 0.001252865
726 | 0.001442439
727 | 0.001640013
728 | 0.001806106
729 | 0.001920588
730 | 0.001994304
731 | 0.002010249
732 | 0.001969365
733 | 0.001908491
734 | 0.001824837
735 | 0.001719271
736 | 0.001629515
737 | 0.001549496
738 | 0.001469
739 | 0.00140619
740 | 0.001356353
741 | 0.001315397
742 | 0.001275667
743 | 0.00126442
744 | 0.001249593
745 | 0.001240934
746 | 0.001265903
747 | 0.001276948
748 | 0.001301256
749 | 0.001340338
750 | 0.001382707
751 | 0.001438906
752 | 0.001507556
753 | 0.001590492
754 | 0.001680976
755 | 0.001798562
756 | 0.001938939
757 | 0.002108911
758 | 0.002290072
759 | 0.002501191
760 | 0.002757414
761 | 0.003065843
762 | 0.003418991
763 | 0.003852051
764 | 0.004355461
765 | 0.004961735
766 | 0.005693498
767 | 0.006594313
768 | 0.007674363
769 | 0.009022319
770 | 0.0106215
771 | 0.01255335
772 | 0.01498251
773 | 0.01796959
774 | 0.0216412
775 | 0.02614304
776 | 0.0314943
777 | 0.03781585
778 | 0.04516967
779 | 0.05313437
780 | 0.06143335
781 | 0.0695331
782 | 0.07730629
783 | 0.08370774
784 | 0.08877801
785 | 0.09229892
786 | 0.09462923
787 | 0.0959644
788 | 0.09663467
789 | 0.09701391
790 | 0.0975177
791 | 0.09834549
792 | 0.09979817
793 | 0.1017286
794 | 0.1045017
795 | 0.1081991
796 | 0.1129435
797 | 0.1187074
798 | 0.126139
799 | 0.1348545
800 | 0.1453422
801 | 0.1580243
802 | 0.1735141
803 | 0.1917618
804 | 0.2135592
805 | 0.2401713
806 | 0.2709455
807 | 0.3081477
808 | 0.3504944
809 | 0.4001854
810 | 0.4575793
811 | 0.519599
812 | 0.5878893
813 | 0.658344
814 | 0.7255657
815 | 0.7895942
816 | 0.8403279
817 | 0.8772765
818 | 0.9005349
819 | 0.9085781
820 | 0.9037881
821 | 0.8889072
822 | 0.868185
823 | 0.8448649
824 | 0.8221919
825 | 0.7999773
826 | 0.7796037
827 | 0.7637176
828 | 0.7518703
829 | 0.7425541
830 | 0.7365058
831 | 0.7356295
832 | 0.7372286
833 | 0.7418517
834 | 0.7490572
835 | 0.7578453
836 | 0.7700891
837 | 0.7852938
838 | 0.7993691
839 | 0.8136305
840 | 0.8286837
841 | 0.8429401
842 | 0.8557888
843 | 0.8698052
844 | 0.8801459
845 | 0.8860968
846 | 0.8897312
847 | 0.8902878
848 | 0.8911107
849 | 0.8878144
850 | 0.8783112
851 | 0.8705017
852 | 0.8624294
853 | 0.8501458
854 | 0.840009
855 | 0.830471
856 | 0.8204153
857 | 0.8102698
858 | 0.8018602
859 | 0.7930706
860 | 0.7936403
861 | 0.8016798
862 | 0.7999841
863 | 0.8021805
864 | 0.8050516
865 | 0.8068776
866 | 0.8126159
867 | 0.8223696
868 | 0.833706
869 | 0.8473595
870 | 0.8543221
871 | 0.8625765
872 | 0.8748283
873 | 0.8943738
874 | 0.9092739
875 | 0.9202657
876 | 0.9299171
877 | 0.9405564
878 | 0.9512528
879 | 0.9547159
880 | 0.9587015
881 | 0.9534441
882 | 0.955424
883 | 0.9466651
884 | 0.9372967
885 | 0.9251913
886 | 0.903374
887 | 0.8917736
888 | 0.8815523
889 | 0.8714449
890 | 0.8507214
891 | 0.8203398
892 | 0.7924671
893 | 0.7659843
894 | 0.7468967
895 | 0.7345596
896 | 0.7155955
897 | 0.6985869
898 | 0.6842617
899 | 0.6719719
900 | 0.6626528
901 | 0.6528478
902 | 0.6431985
903 | 0.6338418
904 | 0.6281765
905 | 0.6268049
906 | 0.6274144
907 | 0.6245244
908 | 0.6198086
909 | 0.6227754
910 | 0.6377059
911 | 0.6490012
912 | 0.6536562
913 | 0.6588699
914 | 0.6672245
915 | 0.6791557
916 | 0.6889659
917 | 0.6978053
918 | 0.7122357
919 | 0.7302468
920 | 0.7465836
921 | 0.7633648
922 | 0.7778524
923 | 0.789311
924 | 0.8041174
925 | 0.8199773
926 | 0.8218511
927 | 0.8236158
928 | 0.8303759
929 | 0.8299536
930 | 0.8296339
931 | 0.8290927
932 | 0.8192704
933 | 0.8058828
934 | 0.793318
935 | 0.7773976
936 | 0.7559676
937 | 0.7321731
938 | 0.7140162
939 | 0.6929126
940 | 0.6652226
941 | 0.6416796
942 | 0.6203162
943 | 0.5998012
944 | 0.5749025
945 | 0.5534658
946 | 0.5348748
947 | 0.5183309
948 | 0.5010103
949 | 0.4827712
950 | 0.4664015
951 | 0.4543302
952 | 0.4418423
953 | 0.4279567
954 | 0.4188882
955 | 0.411328
956 | 0.4005641
957 | 0.397868
958 | 0.3973496
959 | 0.3899204
960 | 0.3798186
961 | 0.3726508
962 | 0.3664001
963 | 0.3668096
964 | 0.3681569
965 | 0.3676733
966 | 0.3684568
967 | 0.3690177
968 | 0.3680407
969 | 0.3711971
970 | 0.3753134
971 | 0.3794237
972 | 0.3841309
973 | 0.3901372
974 | 0.3957049
975 | 0.4010924
976 | 0.4082606
977 | 0.4130449
978 | 0.4213011
979 | 0.434705
980 | 0.4450001
981 | 0.4528372
982 | 0.4658487
983 | 0.4799248
984 | 0.4935799
985 | 0.5085709
986 | 0.5238141
987 | 0.5365192
988 | 0.5494572
989 | 0.5681714
990 | 0.5843828
991 | 0.6012037
992 | 0.6143011
993 | 0.6317027
994 | 0.6393561
995 | 0.6478268
996 | 0.670631
997 | 0.6845964
998 | 0.6916363
999 | 0.6998694
1000 | 0.7076474
1001 | 0.7116182
1002 | 0.7169162
1003 | 0.7235659
1004 | 0.7285182
1005 | 0.7277017
1006 | 0.7278273
1007 | 0.7250733
1008 | 0.7321254
1009 | 0.7269439
1010 | 0.7165329
1011 | 0.6962971
1012 | 0.6841253
1013 | 0.6868271
1014 | 0.6916072
1015 | 0.6869136
1016 | 0.6737615
1017 | 0.6585893
1018 | 0.6579169
1019 | 0.6537344
1020 | 0.6448867
1021 | 0.6358671
1022 | 0.6290047
1023 | 0.6266452
1024 | 0.6206005
1025 | 0.6149349
1026 | 0.6081411
1027 | 0.6085917
1028 | 0.6073457
1029 | 0.6053071
1030 | 0.6024597
1031 | 0.6032624
1032 | 0.5997581
1033 | 0.6010095
1034 | 0.6035242
1035 | 0.6062925
1036 | 0.6080731
1037 | 0.6084152
1038 | 0.6099895
1039 | 0.6206504
1040 | 0.625942
1041 | 0.6319266
1042 | 0.6380133
1043 | 0.6450258
1044 | 0.6531856
1045 | 0.6552415
1046 | 0.6640096
1047 | 0.6770977
1048 | 0.684918
1049 | 0.6930977
1050 | 0.7035303
1051 | 0.7168979
1052 | 0.7269657
1053 | 0.7410932
1054 | 0.7575499
1055 | 0.7703707
1056 | 0.7760838
1057 | 0.7972621
1058 | 0.7980886
1059 | 0.8242711
1060 | 0.8350267
1061 | 0.8480136
1062 | 0.856409
1063 | 0.8605428
1064 | 0.8847211
1065 | 0.8970285
1066 | 0.9185897
1067 | 0.9191371
1068 | 0.9068199
1069 | 0.9256301
1070 | 0.9342122
1071 | 0.9466553
1072 | 0.9579054
1073 | 0.9643854
1074 | 0.9635883
1075 | 0.9707587
1076 | 0.966599
1077 | 0.9796615
1078 | 0.9665682
1079 | 0.962947
1080 | 0.972308
1081 | 0.9720614
1082 | 0.9548824
1083 | 0.9670025
1084 | 0.9667106
1085 | 0.9604578
1086 | 0.9618328
1087 | 0.9515679
1088 | 0.947705
1089 | 0.9455935
1090 | 0.9533077
1091 | 0.9449971
1092 | 0.9432398
1093 | 0.9413901
1094 | 0.9376264
1095 | 0.9346454
1096 | 0.9480805
1097 | 0.952683
1098 | 0.9591855
1099 | 0.9713233
1100 | 0.9924501