## Data
200 | -9.106379e-06
201 | -3.780639e-06
202 | -5.711011e-06
203 | -8.142796e-06
204 | -9.550077e-06
205 | -8.913885e-06
206 | -1.07163e-05
207 | -1.119363e-05
208 | -6.531089e-06
209 | -7.714944e-06
210 | -5.397113e-06
211 | -5.881584e-06
212 | -8.847021e-06
213 | -5.255177e-06
214 | -6.923373e-07
215 | 0
216 | -4.62348e-06
217 | -8.734025e-06
218 | -4.895122e-06
219 | -7.126647e-06
220 | -4.476739e-06
221 | -5.82388e-06
222 | -5.614039e-06
223 | -1.255306e-06
224 | -2.697138e-06
225 | -9.608378e-07
226 | 1.725583e-06
227 | 1.147294e-06
228 | -1.526144e-06
229 | -3.04683e-06
230 | -2.852906e-06
231 | -5.696844e-06
232 | -4.736999e-06
233 | -1.41942e-06
234 | -1.511674e-06
235 | -2.925092e-06
236 | -2.545026e-06
237 | -3.85919e-06
238 | -4.702399e-07
239 | 1.877871e-06
240 | 4.686036e-07
241 | -1.029578e-06
242 | -9.342673e-07
243 | 6.525772e-07
244 | 2.698094e-06
245 | 1.855788e-06
246 | 2.774715e-07
247 | 1.383182e-06
248 | -9.192878e-08
249 | 9.163725e-07
250 | -2.742059e-07
251 | -1.915639e-06
252 | -1.183896e-06
253 | -7.274282e-07
254 | 5.448569e-07
255 | -3.629828e-07
256 | 9.06423e-08
257 | -9.958965e-07
258 | -1.266742e-06
259 | -4.522209e-07
260 | -1.536709e-06
261 | 9.045126e-08
262 | 1.900212e-06
263 | 2.533218e-06
264 | -1.266764e-06
265 | -8.778397e-06
266 | -4.618811e-06
267 | -4.533302e-07
268 | -8.165557e-07
269 | -3.63058e-07
270 | 1.815133e-07
271 | 2.178681e-06
272 | 3.45164e-06
273 | 2.454261e-06
274 | 2.9991e-06
275 | 2.99996e-06
276 | -6.365432e-07
277 | 1.27324e-06
278 | 2.000191e-06
279 | 3.637826e-07
280 | -1.273209e-06
281 | 3.092522e-06
282 | 2.637093e-06
283 | 3.635813e-07
284 | 2.635916e-06
285 | 0
286 | 1.454827e-06
287 | 1.544582e-06
288 | 2.271432e-06
289 | 2.272032e-06
290 | 5.267412e-06
291 | 1.180985e-06
292 | 1.180367e-06
293 | 1.088787e-06
294 | 2.178466e-06
295 | 2.086811e-06
296 | 3.809026e-06
297 | 2.267652e-06
298 | 2.721304e-07
299 | 9.067384e-08
300 | 2.537661e-06
301 | 9.060214e-08
302 | 3.171247e-06
303 | 2.717148e-06
304 | 2.535249e-06
305 | 3.53002e-06
306 | 3.892675e-06
307 | 2.714235e-07
308 | 1.990897e-06
309 | 2.352939e-06
310 | 2.261608e-06
311 | 1.808702e-06
312 | 4.338938e-06
313 | 3.703928e-06
314 | 7.953194e-06
315 | 1.0656e-05
316 | 2.094597e-05
317 | 3.340074e-05
318 | 5.502268e-05
319 | 0.0001008565
320 | 0.0001637609
321 | 0.0002619814
322 | 0.0004220009
323 | 0.0006590831
324 | 0.001019029
325 | 0.001545147
326 | 0.002273756
327 | 0.003306443
328 | 0.004731572
329 | 0.006610124
330 | 0.009094942
331 | 0.01222712
332 | 0.01618627
333 | 0.02117999
334 | 0.02745919
335 | 0.03502465
336 | 0.04377294
337 | 0.053864
338 | 0.06507971
339 | 0.07762767
340 | 0.09179484
341 | 0.1081309
342 | 0.1274546
343 | 0.150283
344 | 0.174704
345 | 0.19691
346 | 0.2111499
347 | 0.214329
348 | 0.2080078
349 | 0.1975822
350 | 0.1888742
351 | 0.186551
352 | 0.1937554
353 | 0.2132976
354 | 0.2501785
355 | 0.3073221
356 | 0.3816361
357 | 0.4542572
358 | 0.4889725
359 | 0.4645481
360 | 0.3981238
361 | 0.3258289
362 | 0.2700271
363 | 0.2356447
364 | 0.2212135
365 | 0.2252209
366 | 0.2493395
367 | 0.3014407
368 | 0.3912703
369 | 0.5163062
370 | 0.6258727
371 | 0.6424123
372 | 0.549735
373 | 0.4093251
374 | 0.2915066
375 | 0.2148558
376 | 0.1712824
377 | 0.1484442
378 | 0.1407612
379 | 0.1487092
380 | 0.1752794
381 | 0.2327793
382 | 0.3407349
383 | 0.4891191
384 | 0.5766859
385 | 0.5049297
386 | 0.334213
387 | 0.1915933
388 | 0.113759
389 | 0.0754462
390 | 0.05680161
391 | 0.04785103
392 | 0.04508915
393 | 0.04836324
394 | 0.06195033
395 | 0.1098454
396 | 0.2257768
397 | 0.3146274
398 | 0.2410105
399 | 0.09649798
400 | 0.02671151
401 | 0.01000796
402 | 0.004846373
403 | 0.002670389
404 | 0.001581349
405 | 0.001011117
406 | 0.0006821911
407 | 0.0004757982
408 | 0.0003454809
409 | 0.0002549021
410 | 0.00019979
411 | 0.000149991
412 | 0.0001220996
413 | 9.683566e-05
414 | 8.267334e-05
415 | 6.708033e-05
416 | 5.564429e-05
417 | 4.913775e-05
418 | 4.137032e-05
419 | 3.528889e-05
420 | 3.18831e-05
421 | 2.737955e-05
422 | 2.432788e-05
423 | 2.280733e-05
424 | 2.00085e-05
425 | 2.033347e-05
426 | 1.481373e-05
427 | 1.769771e-05
428 | 1.471314e-05
429 | 1.173415e-05
430 | 1.452844e-05
431 | 1.041564e-05
432 | 1.294429e-05
433 | 1.111386e-05
434 | 1.084251e-05
435 | 1.380965e-05
436 | 9.701524e-06
437 | 1.257217e-05
438 | 7.510181e-06
439 | 1.038384e-05
440 | 1.021128e-05
441 | 8.898182e-06
442 | 1.195056e-05
443 | 8.543557e-06
444 | 1.054427e-05
445 | 8.885812e-06
446 | 9.327276e-06
447 | 1.167153e-05
448 | 8.361958e-06
449 | 7.659654e-06
450 | 9.917217e-06
451 | 6.959322e-06
452 | 1.008617e-05
453 | 1.191445e-05
454 | 7.299451e-06
455 | 1.129019e-05
456 | 9.28901e-06
457 | 1.006284e-05
458 | 1.284165e-05
459 | 1.231788e-05
460 | 1.466163e-05
461 | 1.213167e-05
462 | 1.559732e-05
463 | 1.67856e-05
464 | 1.782411e-05
465 | 2.085198e-05
466 | 2.040826e-05
467 | 2.498896e-05
468 | 2.548394e-05
469 | 2.651686e-05
470 | 3.100193e-05
471 | 3.25278e-05
472 | 3.79591e-05
473 | 4.243816e-05
474 | 4.441006e-05
475 | 4.936842e-05
476 | 5.440604e-05
477 | 6.078016e-05
478 | 6.889354e-05
479 | 7.45444e-05
480 | 8.425738e-05
481 | 9.403347e-05
482 | 0.0001046121
483 | 0.0001192661
484 | 0.000135721
485 | 0.0001513433
486 | 0.000172317
487 | 0.000197863
488 | 0.0002241106
489 | 0.000258984
490 | 0.0003020855
491 | 0.0003452084
492 | 0.0004009247
493 | 0.0004674562
494 | 0.0005449857
495 | 0.0006395713
496 | 0.000757574
497 | 0.00089801
498 | 0.001069639
499 | 0.001272796
500 | 0.001521592
501 | 0.001827998
502 | 0.002205167
503 | 0.002681019
504 | 0.003268013
505 | 0.003999185
506 | 0.004920016
507 | 0.006097774
508 | 0.007602425
509 | 0.009494902
510 | 0.01191242
511 | 0.01502527
512 | 0.01903499
513 | 0.02429796
514 | 0.03126653
515 | 0.04039584
516 | 0.05249047
517 | 0.06862533
518 | 0.09010616
519 | 0.1182535
520 | 0.1549434
521 | 0.2016897
522 | 0.2604225
523 | 0.3323376
524 | 0.4161125
525 | 0.5079268
526 | 0.6028012
527 | 0.6933935
528 | 0.7732717
529 | 0.8377971
530 | 0.8857575
531 | 0.9188122
532 | 0.9412194
533 | 0.9547743
534 | 0.9624807
535 | 0.9670457
536 | 0.9692867
537 | 0.9709884
538 | 0.9723419
539 | 0.9736283
540 | 0.9746592
541 | 0.9754913
542 | 0.976465
543 | 0.9776753
544 | 0.9778199
545 | 0.9782116
546 | 0.9782963
547 | 0.9771523
548 | 0.9771847
549 | 0.9768658
550 | 0.9757103
551 | 0.9748375
552 | 0.9739383
553 | 0.9730024
554 | 0.9733244
555 | 0.9726812
556 | 0.9720157
557 | 0.9722065
558 | 0.9724813
559 | 0.9734223
560 | 0.9738352
561 | 0.9750669
562 | 0.976093
563 | 0.9762324
564 | 0.9773033
565 | 0.9782065
566 | 0.9791248
567 | 0.9801548
568 | 0.9805658
569 | 0.9809832
570 | 0.9811915
571 | 0.9815804
572 | 0.9817797
573 | 0.9821525
574 | 0.9820732
575 | 0.9815723
576 | 0.9813648
577 | 0.9801971
578 | 0.9799243
579 | 0.9803708
580 | 0.9792897
581 | 0.978637
582 | 0.9783757
583 | 0.9775242
584 | 0.9773235
585 | 0.977438
586 | 0.976968
587 | 0.9768137
588 | 0.9770654
589 | 0.9766814
590 | 0.9764407
591 | 0.9771444
592 | 0.9774908
593 | 0.9772928
594 | 0.97733
595 | 0.9769331
596 | 0.9777858
597 | 0.9786465
598 | 0.9783198
599 | 0.9787338
600 | 0.9788312
601 | 0.9793778
602 | 0.9794813
603 | 0.9795643
604 | 0.9800324
605 | 0.9798127
606 | 0.9794775
607 | 0.9797902
608 | 0.9794344
609 | 0.9794406
610 | 0.9793952
611 | 0.9797073
612 | 0.9789053
613 | 0.9782129
614 | 0.9784793
615 | 0.9779672
616 | 0.9780051
617 | 0.9786821
618 | 0.9780501
619 | 0.9773572
620 | 0.9772657
621 | 0.9767237
622 | 0.9773915
623 | 0.9775937
624 | 0.9775485
625 | 0.9775775
626 | 0.9770742
627 | 0.9770327
628 | 0.9779998
629 | 0.9785575
630 | 0.978119
631 | 0.9786103
632 | 0.979517
633 | 0.9788179
634 | 0.9794902
635 | 0.9797744
636 | 0.9802963
637 | 0.9814134
638 | 0.980975
639 | 0.9814001
640 | 0.9815822
641 | 0.9821381
642 | 0.9823295
643 | 0.9821648
644 | 0.983476
645 | 0.9835079
646 | 0.9834771
647 | 0.9837953
648 | 0.9828928
649 | 0.9833633
650 | 0.9836872
651 | 0.9834119
652 | 0.9839491
653 | 0.983843
654 | 0.9826488
655 | 0.983363
656 | 0.9822152
657 | 0.9822213
658 | 0.9825316
659 | 0.981944
660 | 0.9809659
661 | 0.9810672
662 | 0.9804024
663 | 0.9805694
664 | 0.9810346
665 | 0.9806519
666 | 0.9801809
667 | 0.9797062
668 | 0.9790002
669 | 0.9790623
670 | 0.9792978
671 | 0.9791931
672 | 0.9784206
673 | 0.9794907
674 | 0.9788427
675 | 0.978762
676 | 0.9790339
677 | 0.9791842
678 | 0.9794995
679 | 0.9799791
680 | 0.9793376
681 | 0.9801033
682 | 0.9807356
683 | 0.9798943
684 | 0.980787
685 | 0.982149
686 | 0.9813485
687 | 0.9816079
688 | 0.9826679
689 | 0.9825441
690 | 0.9829903
691 | 0.9840043
692 | 0.9842326
693 | 0.9848481
694 | 0.985934
695 | 0.9852259
696 | 0.9851544
697 | 0.9864264
698 | 0.986293
699 | 0.9862249
700 | 0.9868156
701 | 0.9869252
702 | 0.9869989
703 | 0.987253
704 | 0.9874644
705 | 0.9869399
706 | 0.9874349
707 | 0.9871218
708 | 0.9879159
709 | 0.98717
710 | 0.9869639
711 | 0.9875799
712 | 0.9863619
713 | 0.9863975
714 | 0.9869883
715 | 0.9857352
716 | 0.9861469
717 | 0.9859918
718 | 0.9855233
719 | 0.9846137
720 | 0.9850937
721 | 0.9847184
722 | 0.9838528
723 | 0.9840363
724 | 0.9821787
725 | 0.9823499
726 | 0.9834996
727 | 0.9826732
728 | 0.9809973
729 | 0.9816907
730 | 0.9815108
731 | 0.9804751
732 | 0.981346
733 | 0.9790163
734 | 0.9786316
735 | 0.9798668
736 | 0.9794289
737 | 0.9788989
738 | 0.9789079
739 | 0.9791105
740 | 0.9775657
741 | 0.9784723
742 | 0.9776572
743 | 0.9771267
744 | 0.9788631
745 | 0.9770973
746 | 0.9764832
747 | 0.9777675
748 | 0.976676
749 | 0.9765059
750 | 0.977403
751 | 0.9759901
752 | 0.975988
753 | 0.9757676
754 | 0.9758549
755 | 0.9746333
756 | 0.9749956
757 | 0.9751309
758 | 0.9745587
759 | 0.9741667
760 | 0.9743191
761 | 0.9734827
762 | 0.9729826
763 | 0.9710547
764 | 0.9727809
765 | 0.9705855
766 | 0.9703822
767 | 0.9701663
768 | 0.9686816
769 | 0.9672315
770 | 0.9677795
771 | 0.9672919
772 | 0.9663656
773 | 0.9656135
774 | 0.9639932
775 | 0.9630743
776 | 0.9620061
777 | 0.9598137
778 | 0.9590232
779 | 0.9598826
780 | 0.9565698
781 | 0.9564468
782 | 0.9543314
783 | 0.952994
784 | 0.9512325
785 | 0.9514128
786 | 0.9485559
787 | 0.9470981
788 | 0.9470991
789 | 0.9460941
790 | 0.9440302
791 | 0.9428462
792 | 0.9419834
793 | 0.939319
794 | 0.9387931
795 | 0.9370873
796 | 0.9360051
797 | 0.9353174
798 | 0.9332598
799 | 0.9313269
800 | 0.9308689
801 | 0.9305533
802 | 0.9287843
803 | 0.9273618
804 | 0.9263238
805 | 0.9254158
806 | 0.9242696
807 | 0.9237987
808 | 0.9231584
809 | 0.922534
810 | 0.9210315
811 | 0.9210102
812 | 0.9200656
813 | 0.9191805
814 | 0.9183594
815 | 0.9189776
816 | 0.9176553
817 | 0.9179128
818 | 0.9184514
819 | 0.9174151
820 | 0.9174471
821 | 0.9177018
822 | 0.917546
823 | 0.9177552
824 | 0.918468
825 | 0.918109
826 | 0.9175102
827 | 0.9177011
828 | 0.9188807
829 | 0.9195771
830 | 0.9202715
831 | 0.9203665
832 | 0.9198661
833 | 0.9210855
834 | 0.9222937
835 | 0.9229919
836 | 0.9240203
837 | 0.9236568
838 | 0.9238057
839 | 0.9266089
840 | 0.9273155
841 | 0.9277269
842 | 0.9280291
843 | 0.9299995
844 | 0.931466
845 | 0.9318593
846 | 0.9328251
847 | 0.9351733
848 | 0.9347711
849 | 0.9356464
850 | 0.9358068
851 | 0.935704
852 | 0.9366682
853 | 0.935935
854 | 0.9387677
855 | 0.9397643
856 | 0.9377255
857 | 0.9401817
858 | 0.9415075
859 | 0.9417807
860 | 0.9383081
861 | 0.931005
862 | 0.9360143
863 | 0.9370933
864 | 0.9392008
865 | 0.9417657
866 | 0.9418396
867 | 0.938788
868 | 0.9435987
869 | 0.9376785
870 | 0.9391941
871 | 0.9451331
872 | 0.9357167
873 | 0.9381628
874 | 0.9402286
875 | 0.9347503
876 | 0.9350442
877 | 0.9366611
878 | 0.9385237
879 | 0.9385529
880 | 0.9343433
881 | 0.9343845
882 | 0.9286391
883 | 0.9193155
884 | 0.9132105
885 | 0.9112808
886 | 0.9136718
887 | 0.9285347
888 | 0.9443197
889 | 0.9525163
890 | 0.9440747
891 | 0.9268608
892 | 0.9098997
893 | 0.901807
894 | 0.9013977
895 | 0.9070083
896 | 0.909115
897 | 0.9094049
898 | 0.9111801
899 | 0.9103189
900 | 0.9026635
901 | 0.9008248
902 | 0.898627
903 | 0.898087
904 | 0.900656
905 | 0.8976845
906 | 0.890604
907 | 0.8843368
908 | 0.8857213
909 | 0.8888416
910 | 0.8940476
911 | 0.8901296
912 | 0.8832517
913 | 0.8834348
914 | 0.8806749
915 | 0.8784855
916 | 0.8811377
917 | 0.8760573
918 | 0.8739232
919 | 0.8736714
920 | 0.8708131
921 | 0.8694205
922 | 0.859822
923 | 0.8608699
924 | 0.8665016
925 | 0.8714573
926 | 0.8701102
927 | 0.8577046
928 | 0.8535387
929 | 0.8595302
930 | 0.8620919
931 | 0.8568331
932 | 0.851088
933 | 0.8511624
934 | 0.8621616
935 | 0.8652522
936 | 0.8578111
937 | 0.8535339
938 | 0.8493989
939 | 0.8499544
940 | 0.8558001
941 | 0.8523358
942 | 0.848816
943 | 0.8541174
944 | 0.8585436
945 | 0.8559492
946 | 0.8495526
947 | 0.8498587
948 | 0.84934
949 | 0.8469038
950 | 0.8505151
951 | 0.8470839
952 | 0.8416523
953 | 0.8352454
954 | 0.8326452
955 | 0.842316
956 | 0.8578755
957 | 0.8745444
958 | 0.8805756
959 | 0.8639982
960 | 0.8509434
961 | 0.8393824
962 | 0.838208
963 | 0.8485647
964 | 0.8507415
965 | 0.851133
966 | 0.8543804
967 | 0.8541017
968 | 0.8551342
969 | 0.8526219
970 | 0.855681
971 | 0.8536958
972 | 0.8549899
973 | 0.8568254
974 | 0.8541648
975 | 0.8545714
976 | 0.8592461
977 | 0.8607363
978 | 0.8651103
979 | 0.8599297
980 | 0.8608555
981 | 0.8610124
982 | 0.8555214
983 | 0.8583568
984 | 0.861753
985 | 0.8697097
986 | 0.8719859
987 | 0.86668
988 | 0.874415
989 | 0.8670735
990 | 0.861537
991 | 0.8632826
992 | 0.8713015
993 | 0.8666496
994 | 0.8717099
995 | 0.8735696
996 | 0.872737
997 | 0.871084
998 | 0.8765284
999 | 0.8788158
1000 | 0.8712689
1001 | 0.8660069
1002 | 0.8708553
1003 | 0.8761542
1004 | 0.8678563
1005 | 0.8565859
1006 | 0.8680716
1007 | 0.8787602
1008 | 0.8927627
1009 | 0.8979942
1010 | 0.8819093
1011 | 0.8675242
1012 | 0.8623348
1013 | 0.8592075
1014 | 0.8720199
1015 | 0.8754465
1016 | 0.8772003
1017 | 0.8710995
1018 | 0.8720647
1019 | 0.8700067
1020 | 0.8658062
1021 | 0.8714589
1022 | 0.8766918
1023 | 0.8761386
1024 | 0.8720986
1025 | 0.8646137
1026 | 0.8662023
1027 | 0.8603459
1028 | 0.8626788
1029 | 0.8674239
1030 | 0.8603709
1031 | 0.8663173
1032 | 0.8600718
1033 | 0.865067
1034 | 0.8623556
1035 | 0.8570118
1036 | 0.8579089
1037 | 0.8537966
1038 | 0.8531568
1039 | 0.8531314
1040 | 0.8482264
1041 | 0.847621
1042 | 0.8483154
1043 | 0.8631603
1044 | 0.8719975
1045 | 0.8445642
1046 | 0.8384036
1047 | 0.8455881
1048 | 0.8459344
1049 | 0.8344467
1050 | 0.8406156
1051 | 0.8434722
1052 | 0.8483743
1053 | 0.8363364
1054 | 0.8364523
1055 | 0.8370687
1056 | 0.8329483
1057 | 0.8309159
1058 | 0.8367206
1059 | 0.8312547
1060 | 0.8243356
1061 | 0.8269849
1062 | 0.8239862
1063 | 0.8226425
1064 | 0.8161879
1065 | 0.8287354
1066 | 0.8279051
1067 | 0.8202332
1068 | 0.8099682
1069 | 0.8096851
1070 | 0.816918
1071 | 0.8196499
1072 | 0.8152455
1073 | 0.8145443
1074 | 0.8160097
1075 | 0.810517
1076 | 0.8130227
1077 | 0.8103611
1078 | 0.8132792
1079 | 0.8138317
1080 | 0.814819
1081 | 0.8050105
1082 | 0.7946042
1083 | 0.8021784
1084 | 0.8108861
1085 | 0.8034734
1086 | 0.8047408
1087 | 0.7992421
1088 | 0.807233
1089 | 0.8150794
1090 | 0.8088559
1091 | 0.8079886
1092 | 0.8009267
1093 | 0.8068979
1094 | 0.8139382
1095 | 0.8195034
1096 | 0.8269042
1097 | 0.8276969
1098 | 0.8336716
1099 | 0.8614435
1100 | 0.870634