## Data
200 | -1.03262e-05
201 | -1.173631e-05
202 | -1.324279e-05
203 | -1.108808e-05
204 | -7.208029e-06
205 | -6.67878e-06
206 | -8.477965e-06
207 | -8.555387e-06
208 | -6.123769e-06
209 | -1.231824e-05
210 | -1.168113e-05
211 | -7.065447e-06
212 | -5.161606e-06
213 | -3.169528e-06
214 | -4.446459e-06
215 | -9.948653e-06
216 | -8.445769e-06
217 | -1.861505e-06
218 | -1.954702e-07
219 | -1.461771e-06
220 | -8.942695e-06
221 | -1.561042e-05
222 | -9.764305e-06
223 | -5.014084e-06
224 | -4.617896e-06
225 | -3.837541e-06
226 | 7.6536e-07
227 | -1.909999e-06
228 | -6.864681e-06
229 | -3.42505e-06
230 | -3.988354e-06
231 | -7.583925e-06
232 | -6.532196e-06
233 | -5.48292e-06
234 | -6.420706e-06
235 | -9.43138e-07
236 | 2.35632e-06
237 | -1.223973e-06
238 | -4.794274e-06
239 | -3.286739e-06
240 | -5.437067e-06
241 | -2.714039e-06
242 | 4.485868e-06
243 | -7.458024e-07
244 | -8.928235e-06
245 | -5.93416e-06
246 | -1.940023e-06
247 | -6.450013e-07
248 | -9.191016e-07
249 | -3.39066e-06
250 | -5.028269e-06
251 | -3.649013e-06
252 | -2.641453e-06
253 | -3.36624e-06
254 | -1.089646e-06
255 | 4.536542e-07
256 | -3.17528e-06
257 | -3.805785e-06
258 | 1.81106e-07
259 | -4.526346e-07
260 | -2.443731e-06
261 | -2.353208e-06
262 | -4.072914e-06
263 | -5.072213e-06
264 | -2.80873e-06
265 | -3.172089e-06
266 | -2.630433e-06
267 | -1.814758e-06
268 | -9.985189e-07
269 | -2.54308e-06
270 | -2.907589e-06
271 | -2.727415e-07
272 | -2.729103e-07
273 | -2.456398e-06
274 | -3.456468e-06
275 | -2.000842e-06
276 | -5.55211e-06
277 | -4.188554e-06
278 | -9.1029e-08
279 | -2.094181e-06
280 | -1.820405e-07
281 | 4.550991e-07
282 | -1.729414e-06
283 | 3.548447e-06
284 | -1.91128e-06
285 | -2.913569e-06
286 | 2.729133e-07
287 | 3.274852e-06
288 | 2.819639e-06
289 | 2.727535e-07
290 | -4.456741e-06
291 | -1.545461e-06
292 | -5.906563e-06
293 | -7.270869e-06
294 | -3.998762e-06
295 | -2.453004e-06
296 | -2.906032e-06
297 | -2.906406e-06
298 | -5.083742e-06
299 | -3.357872e-06
300 | -2.087329e-06
301 | -1.088366e-06
302 | -5.077622e-06
303 | -5.89508e-06
304 | -4.53406e-07
305 | -1.359506e-06
306 | -1.812583e-06
307 | -2.536096e-06
308 | -4.438306e-06
309 | -1.449962e-06
310 | -2.806989e-06
311 | 3.529866e-06
312 | 3.438191e-06
313 | 9.952e-07
314 | 5.971899e-06
315 | 1.402324e-05
316 | 2.55012e-05
317 | 3.370947e-05
318 | 6.84547e-05
319 | 0.0001068566
320 | 0.0001731687
321 | 0.0002743047
322 | 0.0004210418
323 | 0.0006224883
324 | 0.0009068046
325 | 0.001268377
326 | 0.001714948
327 | 0.00220526
328 | 0.002783572
329 | 0.003425074
330 | 0.004136505
331 | 0.004878133
332 | 0.005462491
333 | 0.005652564
334 | 0.00533805
335 | 0.004683803
336 | 0.003967905
337 | 0.003374325
338 | 0.002993752
339 | 0.002811217
340 | 0.002823207
341 | 0.003019401
342 | 0.003482935
343 | 0.004348945
344 | 0.005970304
345 | 0.009208031
346 | 0.01602023
347 | 0.02782645
348 | 0.03892689
349 | 0.03868297
350 | 0.02792569
351 | 0.01655161
352 | 0.009843226
353 | 0.006631513
354 | 0.005045283
355 | 0.004254499
356 | 0.003963645
357 | 0.004059154
358 | 0.004579748
359 | 0.005769668
360 | 0.008131421
361 | 0.0122261
362 | 0.01675773
363 | 0.01817939
364 | 0.0148059
365 | 0.009441672
366 | 0.005411285
367 | 0.003257925
368 | 0.002142834
369 | 0.001557018
370 | 0.001222183
371 | 0.001014801
372 | 0.0008878749
373 | 0.0008279129
374 | 0.0007921832
375 | 0.0007890139
376 | 0.0008216397
377 | 0.0008912432
378 | 0.0009804195
379 | 0.001184947
380 | 0.001463242
381 | 0.001909987
382 | 0.002617097
383 | 0.003764695
384 | 0.005555762
385 | 0.007820944
386 | 0.00970207
387 | 0.01010661
388 | 0.008837116
389 | 0.006922611
390 | 0.005295907
391 | 0.004164852
392 | 0.003454625
393 | 0.003009011
394 | 0.002745095
395 | 0.00259929
396 | 0.002529612
397 | 0.002531156
398 | 0.002540846
399 | 0.00253756
400 | 0.00248982
401 | 0.002364823
402 | 0.002161755
403 | 0.001908888
404 | 0.001626896
405 | 0.001364838
406 | 0.001139753
407 | 0.0009451492
408 | 0.0007941604
409 | 0.0006744231
410 | 0.0005862006
411 | 0.0005132033
412 | 0.0004587634
413 | 0.0004208739
414 | 0.0003844847
415 | 0.0003563757
416 | 0.0003452492
417 | 0.0003351731
418 | 0.0003260528
419 | 0.0003280257
420 | 0.000332074
421 | 0.0003352725
422 | 0.0003481888
423 | 0.0003720375
424 | 0.000398829
425 | 0.0004296215
426 | 0.0004710851
427 | 0.0005243703
428 | 0.0005981342
429 | 0.0006907071
430 | 0.0008013134
431 | 0.0009437122
432 | 0.001114906
433 | 0.001329868
434 | 0.001577315
435 | 0.001839712
436 | 0.002083858
437 | 0.002270701
438 | 0.002350354
439 | 0.002316497
440 | 0.002194417
441 | 0.002011576
442 | 0.001806838
443 | 0.001611454
444 | 0.001437249
445 | 0.001285997
446 | 0.001163357
447 | 0.00106647
448 | 0.0009873261
449 | 0.0009272947
450 | 0.0008855753
451 | 0.0008479902
452 | 0.0008272118
453 | 0.0008145215
454 | 0.0008085068
455 | 0.00080947
456 | 0.0008213021
457 | 0.0008411452
458 | 0.0008685637
459 | 0.0009055759
460 | 0.0009477728
461 | 0.00100359
462 | 0.001070719
463 | 0.001150764
464 | 0.001246168
465 | 0.001361345
466 | 0.001493786
467 | 0.00166
468 | 0.001849461
469 | 0.002069157
470 | 0.002327937
471 | 0.002623483
472 | 0.002972623
473 | 0.003372956
474 | 0.003827044
475 | 0.004338237
476 | 0.004892603
477 | 0.005474885
478 | 0.006061479
479 | 0.006639658
480 | 0.00716137
481 | 0.007626267
482 | 0.008009658
483 | 0.008288103
484 | 0.008481215
485 | 0.008589692
486 | 0.008632384
487 | 0.008632068
488 | 0.008606608
489 | 0.00856596
490 | 0.008539136
491 | 0.008526349
492 | 0.008535026
493 | 0.008585443
494 | 0.008672914
495 | 0.008810493
496 | 0.008989544
497 | 0.009227974
498 | 0.009519943
499 | 0.009884104
500 | 0.01032334
501 | 0.01083753
502 | 0.01143341
503 | 0.01213556
504 | 0.01295023
505 | 0.0139087
506 | 0.01504572
507 | 0.01634771
508 | 0.01785556
509 | 0.01960507
510 | 0.02160266
511 | 0.02396715
512 | 0.02673395
513 | 0.02999926
514 | 0.03385695
515 | 0.03843003
516 | 0.0438995
517 | 0.05039658
518 | 0.05812505
519 | 0.06733663
520 | 0.07844992
521 | 0.09188946
522 | 0.1078356
523 | 0.127334
524 | 0.151058
525 | 0.1794489
526 | 0.2137247
527 | 0.2542959
528 | 0.3015749
529 | 0.3555937
530 | 0.4164488
531 | 0.4822079
532 | 0.5512514
533 | 0.6217456
534 | 0.6897928
535 | 0.7518201
536 | 0.8066665
537 | 0.8510706
538 | 0.8853164
539 | 0.9101021
540 | 0.9259531
541 | 0.9360247
542 | 0.9418868
543 | 0.9437607
544 | 0.9448331
545 | 0.9444619
546 | 0.9435515
547 | 0.9434241
548 | 0.9430293
549 | 0.9426997
550 | 0.9437575
551 | 0.9449641
552 | 0.9462097
553 | 0.9474277
554 | 0.9487195
555 | 0.9503457
556 | 0.9514781
557 | 0.9521264
558 | 0.9525501
559 | 0.952
560 | 0.9510612
561 | 0.9500041
562 | 0.9491575
563 | 0.9474595
564 | 0.9447073
565 | 0.9422448
566 | 0.9404538
567 | 0.9381672
568 | 0.9360687
569 | 0.9341361
570 | 0.9321485
571 | 0.9300706
572 | 0.9287125
573 | 0.9280561
574 | 0.9278067
575 | 0.9278117
576 | 0.9275593
577 | 0.9279795
578 | 0.9289268
579 | 0.9297938
580 | 0.93094
581 | 0.932489
582 | 0.9341468
583 | 0.9357587
584 | 0.9379103
585 | 0.9401967
586 | 0.94202
587 | 0.9442232
588 | 0.9459993
589 | 0.9476517
590 | 0.9497543
591 | 0.9510476
592 | 0.9527692
593 | 0.954339
594 | 0.9553207
595 | 0.9559142
596 | 0.9567966
597 | 0.9573066
598 | 0.958021
599 | 0.9581034
600 | 0.957903
601 | 0.9583122
602 | 0.9578674
603 | 0.9573877
604 | 0.9574747
605 | 0.9571192
606 | 0.9565738
607 | 0.9563458
608 | 0.9556293
609 | 0.955157
610 | 0.9551986
611 | 0.9548654
612 | 0.9551735
613 | 0.9543263
614 | 0.9538764
615 | 0.9543761
616 | 0.9534917
617 | 0.9536659
618 | 0.9544497
619 | 0.9539831
620 | 0.9539455
621 | 0.9545889
622 | 0.9551278
623 | 0.9545989
624 | 0.9548686
625 | 0.9555937
626 | 0.9554245
627 | 0.9557503
628 | 0.956435
629 | 0.9561711
630 | 0.9562481
631 | 0.956535
632 | 0.9565441
633 | 0.9567844
634 | 0.9572092
635 | 0.9566903
636 | 0.9570938
637 | 0.9576678
638 | 0.9575487
639 | 0.9570842
640 | 0.9578893
641 | 0.9576496
642 | 0.9576389
643 | 0.9579392
644 | 0.9581119
645 | 0.9581034
646 | 0.9586715
647 | 0.9578661
648 | 0.9570055
649 | 0.9569642
650 | 0.9572107
651 | 0.9575371
652 | 0.957736
653 | 0.9576391
654 | 0.957586
655 | 0.9572285
656 | 0.9572234
657 | 0.9578886
658 | 0.9583778
659 | 0.9571257
660 | 0.9579099
661 | 0.9576615
662 | 0.9579195
663 | 0.9586098
664 | 0.957752
665 | 0.9582372
666 | 0.9585886
667 | 0.9579803
668 | 0.9584713
669 | 0.959247
670 | 0.9591023
671 | 0.959229
672 | 0.9583997
673 | 0.9583355
674 | 0.9589303
675 | 0.9590182
676 | 0.9593007
677 | 0.9585699
678 | 0.959342
679 | 0.9594157
680 | 0.9581872
681 | 0.9592193
682 | 0.9588657
683 | 0.9589669
684 | 0.9593154
685 | 0.9589115
686 | 0.957826
687 | 0.9585226
688 | 0.9593939
689 | 0.9586272
690 | 0.9591603
691 | 0.9583068
692 | 0.9582088
693 | 0.9587668
694 | 0.9583762
695 | 0.9585221
696 | 0.9576181
697 | 0.9580034
698 | 0.9591241
699 | 0.9582101
700 | 0.9578985
701 | 0.9582106
702 | 0.9577461
703 | 0.957822
704 | 0.9585173
705 | 0.9579986
706 | 0.9575984
707 | 0.9573888
708 | 0.9567617
709 | 0.9571483
710 | 0.9567552
711 | 0.9568353
712 | 0.9560252
713 | 0.9560176
714 | 0.9558155
715 | 0.9546966
716 | 0.9549795
717 | 0.9548042
718 | 0.9534696
719 | 0.9531493
720 | 0.9526567
721 | 0.9518855
722 | 0.9509932
723 | 0.9512085
724 | 0.9496306
725 | 0.9480344
726 | 0.947734
727 | 0.9471212
728 | 0.9463277
729 | 0.9455122
730 | 0.9447687
731 | 0.944198
732 | 0.9416062
733 | 0.9422067
734 | 0.939777
735 | 0.9397283
736 | 0.9386843
737 | 0.9368646
738 | 0.9351429
739 | 0.9347551
740 | 0.9328432
741 | 0.9324231
742 | 0.9311365
743 | 0.9296375
744 | 0.9293486
745 | 0.92725
746 | 0.9266054
747 | 0.9259498
748 | 0.9247999
749 | 0.9227204
750 | 0.9223793
751 | 0.9218277
752 | 0.9216992
753 | 0.9199879
754 | 0.9196073
755 | 0.9171982
756 | 0.9159127
757 | 0.9147916
758 | 0.9147085
759 | 0.9147788
760 | 0.9136061
761 | 0.912281
762 | 0.9118336
763 | 0.9120824
764 | 0.9105928
765 | 0.9098763
766 | 0.9089625
767 | 0.9081564
768 | 0.9059568
769 | 0.9062346
770 | 0.9050743
771 | 0.9040673
772 | 0.9032084
773 | 0.9033743
774 | 0.9021177
775 | 0.8992468
776 | 0.899535
777 | 0.8973209
778 | 0.8974738
779 | 0.8957263
780 | 0.894231
781 | 0.8922266
782 | 0.8919349
783 | 0.8892941
784 | 0.8873078
785 | 0.8860545
786 | 0.8847011
787 | 0.8823198
788 | 0.8801916
789 | 0.8775208
790 | 0.8744492
791 | 0.8723813
792 | 0.8706934
793 | 0.8684941
794 | 0.8661162
795 | 0.8634974
796 | 0.8610936
797 | 0.8574941
798 | 0.8543212
799 | 0.8509791
800 | 0.8467811
801 | 0.8443958
802 | 0.8409796
803 | 0.8385674
804 | 0.8345203
805 | 0.8307279
806 | 0.8279276
807 | 0.8252932
808 | 0.8202937
809 | 0.8173433
810 | 0.8135274
811 | 0.8107942
812 | 0.8066875
813 | 0.8032062
814 | 0.800534
815 | 0.7963051
816 | 0.7934129
817 | 0.7898552
818 | 0.7867814
819 | 0.7838478
820 | 0.7807366
821 | 0.7780249
822 | 0.7742027
823 | 0.7716851
824 | 0.768617
825 | 0.7662054
826 | 0.765101
827 | 0.7626593
828 | 0.7594655
829 | 0.7574037
830 | 0.7551085
831 | 0.7540747
832 | 0.7524235
833 | 0.7495235
834 | 0.7486324
835 | 0.7484202
836 | 0.747479
837 | 0.7454338
838 | 0.7453586
839 | 0.7439795
840 | 0.7445914
841 | 0.7443491
842 | 0.7444752
843 | 0.744661
844 | 0.7434677
845 | 0.7432
846 | 0.7460758
847 | 0.747298
848 | 0.7477136
849 | 0.7502776
850 | 0.7501948
851 | 0.7518304
852 | 0.7529967
853 | 0.754618
854 | 0.7567378
855 | 0.759725
856 | 0.76324
857 | 0.7656085
858 | 0.7668121
859 | 0.7713997
860 | 0.7777129
861 | 0.7840471
862 | 0.7872724
863 | 0.7946677
864 | 0.7975211
865 | 0.8040515
866 | 0.8040622
867 | 0.8110673
868 | 0.8174502
869 | 0.8200006
870 | 0.8264034
871 | 0.8286387
872 | 0.8328137
873 | 0.8373754
874 | 0.8460516
875 | 0.8543669
876 | 0.8566388
877 | 0.8633137
878 | 0.8677799
879 | 0.8690367
880 | 0.8829455
881 | 0.8983065
882 | 0.8924376
883 | 0.883168
884 | 0.8765575
885 | 0.8712508
886 | 0.8898724
887 | 0.9139022
888 | 0.924089
889 | 0.9246016
890 | 0.9239824
891 | 0.9309647
892 | 0.9309429
893 | 0.936445
894 | 0.9409227
895 | 0.94338
896 | 0.948874
897 | 0.9500993
898 | 0.9535019
899 | 0.9543577
900 | 0.9485885
901 | 0.9478124
902 | 0.9510753
903 | 0.9508764
904 | 0.9538008
905 | 0.9639173
906 | 0.9643426
907 | 0.9524384
908 | 0.9495556
909 | 0.9519118
910 | 0.9450712
911 | 0.9416867
912 | 0.9472399
913 | 0.9459902
914 | 0.9365519
915 | 0.9370977
916 | 0.9325542
917 | 0.9271963
918 | 0.9227526
919 | 0.9140067
920 | 0.9141926
921 | 0.9071471
922 | 0.8963242
923 | 0.8927149
924 | 0.8949269
925 | 0.8920252
926 | 0.8783306
927 | 0.8710447
928 | 0.8687318
929 | 0.8586146
930 | 0.851523
931 | 0.8443362
932 | 0.8429164
933 | 0.8457823
934 | 0.8389496
935 | 0.8227084
936 | 0.8148202
937 | 0.805513
938 | 0.7974908
939 | 0.7963595
940 | 0.7889812
941 | 0.7822093
942 | 0.7763651
943 | 0.7682667
944 | 0.7609702
945 | 0.7584212
946 | 0.7505423
947 | 0.7420997
948 | 0.7389001
949 | 0.7395745
950 | 0.7423043
951 | 0.7251612
952 | 0.7063363
953 | 0.69415
954 | 0.6874454
955 | 0.6895825
956 | 0.6868923
957 | 0.6883221
958 | 0.6910115
959 | 0.6880463
960 | 0.6827648
961 | 0.679372
962 | 0.6767298
963 | 0.6702371
964 | 0.6623846
965 | 0.661787
966 | 0.6606945
967 | 0.6599156
968 | 0.6569971
969 | 0.6528431
970 | 0.6523992
971 | 0.6533435
972 | 0.6471705
973 | 0.6439576
974 | 0.6443794
975 | 0.6421077
976 | 0.6401983
977 | 0.6414571
978 | 0.6395394
979 | 0.6420583
980 | 0.6392412
981 | 0.6375299
982 | 0.6353644
983 | 0.6365686
984 | 0.6335679
985 | 0.6360819
986 | 0.6365306
987 | 0.6350374
988 | 0.6410524
989 | 0.640495
990 | 0.6417598
991 | 0.6393548
992 | 0.6360496
993 | 0.6398776
994 | 0.6422575
995 | 0.6450142
996 | 0.6473466
997 | 0.6496813
998 | 0.6507358
999 | 0.6514431
1000 | 0.6563554
1001 | 0.6620474
1002 | 0.6632599
1003 | 0.6669571
1004 | 0.6717134
1005 | 0.6682286
1006 | 0.6636892
1007 | 0.667557
1008 | 0.6830421
1009 | 0.68981
1010 | 0.6898739
1011 | 0.6941815
1012 | 0.6940162
1013 | 0.7055107
1014 | 0.7126254
1015 | 0.7118412
1016 | 0.714089
1017 | 0.7172117
1018 | 0.717953
1019 | 0.7268856
1020 | 0.7361106
1021 | 0.7372023
1022 | 0.744509
1023 | 0.7507316
1024 | 0.756582
1025 | 0.7612125
1026 | 0.7662852
1027 | 0.7679264
1028 | 0.768909
1029 | 0.785004
1030 | 0.7841254
1031 | 0.7932085
1032 | 0.7921007
1033 | 0.7993063
1034 | 0.8090935
1035 | 0.8192934
1036 | 0.8264791
1037 | 0.8322302
1038 | 0.8257167
1039 | 0.8345354
1040 | 0.845503
1041 | 0.8617907
1042 | 0.8539152
1043 | 0.8600391
1044 | 0.8656523
1045 | 0.8696279
1046 | 0.8810344
1047 | 0.8803762
1048 | 0.8882045
1049 | 0.8971722
1050 | 0.904062
1051 | 0.8999659
1052 | 0.9016143
1053 | 0.9166194
1054 | 0.9274412
1055 | 0.9216666
1056 | 0.9323487
1057 | 0.9254862
1058 | 0.9309744
1059 | 0.9302524
1060 | 0.9350287
1061 | 0.9404021
1062 | 0.9366568
1063 | 0.94815
1064 | 0.9630801
1065 | 0.9623846
1066 | 0.9419086
1067 | 0.9508299
1068 | 0.95345
1069 | 0.9546492
1070 | 0.955712
1071 | 0.9540452
1072 | 0.9476182
1073 | 0.9442438
1074 | 0.9481574
1075 | 0.9413719
1076 | 0.9451712
1077 | 0.9448683
1078 | 0.9392329
1079 | 0.9465708
1080 | 0.9539979
1081 | 0.9343443
1082 | 0.9379105
1083 | 0.9348934
1084 | 0.932789
1085 | 0.9341733
1086 | 0.9105284
1087 | 0.9216503
1088 | 0.9130171
1089 | 0.896305
1090 | 0.8878281
1091 | 0.9047058
1092 | 0.8923972
1093 | 0.8903035
1094 | 0.8867515
1095 | 0.8784726
1096 | 0.8678568
1097 | 0.8614133
1098 | 0.8670264
1099 | 0.8572432
1100 | 0.8606496
0.4523754
0.4378141
0.422893
0.409772
0.3969452
0.3846689
0.3732557
0.3631012
0.3536896
0.3453757
0.3365557
0.3277781
0.3201172
0.3124709
0.3047482
0.2968518
0.2893742
0.2816026
0.2739535
0.2651903
0.2567313
0.249388
0.2409651
0.2321653
0.2224447
0.2130054
0.2040964
0.1961657
0.188695
0.1805827
0.1729039
0.1654037
0.1580407
0.151463
0.1449455
0.13873
0.1332228
0.1277045
0.1226655
0.1175114
0.1130861
0.109083
0.1057165
0.1019906
0.09901072
0.09548827
0.09254664
0.09031212
0.08811112
0.0861133
0.08439022
0.08266206
0.08088417
0.07958113
0.07822812
0.07694844
0.07670829
0.07545977
0.07472087
0.07397956
0.07342288
0.07272191
0.07178549
0.07219591
0.0720889
0.07139067
0.07150223
0.07132625
0.07140513
0.07131895
0.0715208
0.07103244
0.07125404
0.07136779
0.07164432
0.0720052
0.07157811
0.07200467
0.07274624
0.07299048
0.07277378
0.073257
0.07420677
0.07454176
0.07508364
0.07582325
0.0769991
0.07703444
0.0782556
0.07953966
0.08079454
0.08134469
0.08277947
0.08414973
0.08604601
0.0877687
0.0894774
0.09220141
0.09431878
0.09545009
0.09672964
0.0991245
0.1025753
0.1059706
0.1093832
0.1119002
0.1151286
0.1184802
0.1218033
0.1256907
0.1290086
0.133173
0.1372596
0.1419435
0.1467478
0.1507323
0.1556043
0.160054
0.1643234
0.1686321
0.1731209
0.1767973
0.1809462
0.1840901
0.1873651
0.190659
0.1935724
0.1956465
0.1974133
0.1993048
0.2002297
0.200303
0.2005976
0.2006875
0.2008254
0.2000895
0.1995652
0.1991278
0.1981678
0.1961693
0.1942537
0.1937333
0.1927698
0.1915109
0.1904459
0.190197
0.1894328
0.1880275
0.1880298
0.1877938
0.1861383
0.1860954
0.1879104
0.1894888
0.1907548
0.1918682
0.1917385
0.1903536
0.1921072
0.1967064
0.2008268
0.2012881
0.2054386
0.2118813
0.2159607
0.2186621
0.2245141
0.2316881
0.2409386
0.2485904
0.2574968
0.2656187
0.2732362
0.2824564
0.2927896
0.304409
0.3151195
0.3261682
0.3399696
0.3564634
0.3744082
0.3933052
0.4094308
0.4288756
0.4492059
0.4692434
0.4926308
0.5160035
0.5369918
0.5583467
0.5823386
0.6060954
0.629176
0.6525549
0.6785699
0.6998731
0.7187561
0.7374524
0.7575138
0.7757404
0.7914746
0.8041441
0.8163484
0.827284
0.8349276
0.8404178
0.8452295
0.8485986
0.8497184
0.8491318
0.8483959
0.8463795
0.8432349
0.8399683
0.8355022
0.8301794
0.8248228
0.8196505
0.8135934
0.8073485
0.8015704
0.7953875
0.7884011
0.7815137
0.7753235
0.7686934
0.7619938
0.7548983
0.7472931
0.7405055
0.7325679
0.7240798
0.7159875
0.7071384
0.6984175
0.6892453
0.6790223
0.6698934
0.6592779
0.6480755
0.6378536
0.6272472
0.616257
0.6055595
0.5947471
0.5833932
0.5720268
0.5611257
0.5502973
0.539676
0.5279754
0.5173321
0.5074263
0.4971494
0.4875112
0.4780853
0.4698406
0.4609426
0.4524317
0.4450783
0.4378012
0.4314705
0.4274487
0.4275917
0.4269356
0.4235541
0.4186452
0.4143208
0.4106009
0.4076496
0.4056458
0.4036428
0.4022296
0.4013547
0.4012308
0.4014883
0.4026637
0.4042225
0.4059539
0.4078099
0.4098338
0.4113856
0.4144908
0.4200993
0.4264613
0.4330175
0.4397516
0.4469082
0.4543467
0.4618485
0.4708069
0.4825866
0.4957805
0.5087095
0.5217311
0.5352266
0.550019
0.5648187
0.580611
0.5973442
0.6140392
0.6326838
0.651473
0.6704993
0.6898299
0.7099278
0.7286041
0.7478315
0.7655953
0.7837641
0.8002159
0.8156
0.8290291
0.8411062
0.8506928
0.8583894
0.8640983
0.8676667
0.8672836
0.8643507
0.8596826
0.8520238
0.8421928
0.8304633
0.8178465
0.802082
0.7873005
0.7700775
0.753346
0.7347256
0.7152759
0.6973018
0.6787484
0.6604334
0.6420592
0.6238003
0.6068323
0.5898344
0.5742342
0.5587974
0.5449983
0.5308461
0.5175657
0.5066481
0.4946846
0.4843454
0.474975
0.4653543
0.4574645
0.4489624
0.4418729
0.4354737
0.4294417
0.4242707
0.4191076
0.4137248
0.4108962
0.4069025
0.4037791
0.4018476
0.3997117
0.3990001
0.3986975
0.395876
0.3959914
0.396623
0.3960069
0.3969384
0.4009898
0.4040376
0.4070252
0.4096674
0.41134
0.4086837
0.4036806
0.4045813
0.4096487
0.4130275
0.418175
0.4241275
0.4292057
0.4355056
0.4416196
0.4475835
0.4542161
0.4624921
0.4681795
0.4766068
0.4853058
0.4920903
0.4998453
0.5089291
0.5171353
0.5247797
0.5334694
0.5424132
0.549633
0.559078
0.5689937
0.5759416
0.5839643
0.593645
0.6009606
0.6073776
0.6161585
0.6241168
0.6295536
0.6371011
0.6432852
0.6484482
0.6542773
0.6598577
0.6643267
0.6672952
0.6720908
0.6761023
0.678878
0.6819477
0.6849846
0.6870558
0.6877121
0.6903255
0.6918968
0.6915558
0.6931632
0.6948634
0.6951819
0.6948678
0.695226
0.6967942
0.6963702
0.6961764
0.6971116
0.6985884
0.6999264
0.698815
0.6991894
0.7011693
0.7025353
0.702592
0.7037842
0.7063575
0.708355
0.7093378
0.7103215
0.7131213
0.7160165
0.7183765
0.7205178
0.7236506
0.7262334
0.7299687
0.733252
0.7354389
0.7389033
0.7431017
0.7468013
0.7502217
0.7537826
0.757419
0.7605904
0.7642288
0.7670931
0.7697159
0.7733744
0.7765325
0.778379
0.7806665
0.7828016
0.785356
0.7868605
0.7882556
0.7887915
0.7891737
0.7885798
0.7889785
0.7884445
0.7873017
0.7851512
0.7822558
0.7805707
0.7774863
0.77459
0.7709997
0.7662954
0.7616573
0.7567951
0.7523332
0.7475793
0.742725
0.7361338
0.7294759
0.7235134
0.7172312
0.7111078
0.7051903
0.6980787
0.6906411
0.6836923
0.6774398
0.6716551
0.6659912
0.6594545
0.6530831
0.6473267
0.6406652
0.6353361
0.6304147
0.6256019
0.6210073
0.6157763
0.6105338
0.6055893
0.601719
0.5984544
0.595239
0.591826
0.5887681
0.5863242
0.5835914
0.5810376
0.5794514
0.5781139
0.5768501
0.5760477
0.5747341
0.5745288
0.5743528
0.5746715
0.5743277
0.5748595
0.5763414
0.577771
0.5798727
0.5816249
0.5836688
0.5860016
0.5886291
0.5908552
0.5943464
0.5984992
0.6024764
0.6066574
0.6113732
0.6158304
0.620578
0.6251125
0.6302327
0.6358077
0.6412687
0.6474452
0.6535331
0.6598141
0.6663145
0.6731357
0.6804168
0.6870645
0.6935785
0.7003775
0.7070265
0.7136313
0.7202292
0.7272235
0.7346217
0.7416576
0.7483781
0.754847
0.7616979
0.7677254
0.7738861
0.7789832
0.7837973
0.7885763
0.7929114
0.7966256
0.8001482
0.8031355
0.8062817
0.8086089
0.8102525
0.8110002
0.8116236
0.8117493
0.8109892
0.8101679
0.809288
0.8076246
0.8047791
0.8020313
0.7990497
0.7950612
0.7907368
0.7868296
0.7822272
0.7773838
0.7723332
0.767423
0.7611681
0.7545755
0.748552
0.7427115
0.7372388
0.7314935
0.7261496
0.720258
0.7138804
0.7069678
0.6999786
0.6943545
0.6885471
0.6820114
0.6758046
0.6707942
0.6660947
0.6606736
0.655286
0.650033
0.6452836
0.6417848
0.6385902
0.6348854
0.6306189
0.6268326
0.6247689
0.622854
0.6197254
0.6170769
0.6170306
0.6175752
0.614427
0.6081015
0.6039987
0.6051433
0.6073698
0.606664
0.6022926
0.597807
0.5962415
0.597906
0.6015763
0.6045407
0.6045841
0.6022769
0.601143
0.6021248
0.6050587
0.6094232
0.6131139
0.6153394
0.6148564
0.6140978
0.615243
0.6193094
0.6266376
0.6346291
0.6399601
0.6439856
0.6500707
0.6561494
0.6590777
0.6605566
0.6637387
0.6682404
0.6726895
0.6781194
0.6836143
0.6892281
0.6940484
0.6995701
0.7058645
0.7139447
0.721508
0.7273591
0.731734
0.7356647
0.7409152
0.7476037
0.7545471
0.760618
0.7663598
0.7721236
0.7782447
0.7845218
0.7906832
0.7966533
0.8012341
0.8060805
0.8118485
0.8172756
0.8217831
0.8260216
0.8294556
0.832915
0.8363281
0.8397169
0.8429173
0.8469371
0.8515206
0.8541535
0.855067
0.8562659
0.8568301
0.8573824
0.8584581
0.8593642
0.8601502
0.8608851
0.8605391
0.8610066
0.8621797
0.8626979
0.8628212
0.8620931
0.8609759
0.8585866
0.8556526
0.8537673
0.851344
0.8485192
0.8470575
0.8462232
0.844674
0.8429644
0.8412296
0.8394805
0.8369699
0.8348811
0.8325604
0.8312814
0.8282
0.8255183
0.8233533
0.8214385
0.8199949
0.8185978
0.8173752
0.8154883
0.8142807
0.8118104
0.809719
0.8083466
0.8074615
0.8068041
0.8057382
0.8043308
0.8033403
0.8032623
0.8027014
0.8012543
0.8006479
0.8008701
0.8009081
0.8001704
0.8000483
0.7997891
0.8007013
0.8010322
0.8009731
0.8018773
0.8022547
0.8030383
0.8038364
0.8043946
0.8057858
0.8076766
0.8084394
0.8090541
0.8091941
0.8109807
0.8122184
0.8133734
0.8146843
0.8161529
0.8168909
0.8191113
0.820494
0.8218461
0.8239912
0.8246331
0.8260198
0.827669
0.8289643
0.8309425
0.8326543
0.8330345
0.8343364
0.8358279
0.8367308
0.8379507
0.8385113
0.8387417
0.8396407
0.8396784
0.8399667
0.8397095
0.839979
0.8396387
0.8390827
0.8380989
0.8373658