## Data
200 | 5.818984e-06
201 | -3.058898e-07
202 | -6.713434e-06
203 | -1.826957e-06
204 | 4.053671e-07
205 | 3.235609e-06
206 | -3.529161e-06
207 | -4.728077e-06
208 | 6.018687e-07
209 | 7.000031e-07
210 | -1.596238e-06
211 | -2.38692e-06
212 | -2.876828e-06
213 | -1.879864e-06
214 | -3.944995e-06
215 | -4.919654e-06
216 | -3.828234e-06
217 | 4.897196e-07
218 | 2.736175e-06
219 | -1.071688e-06
220 | -4.273114e-06
221 | -9.69023e-08
222 | 2.418884e-06
223 | -9.651749e-07
224 | -1.539513e-06
225 | -7.004531e-06
226 | -5.550876e-06
227 | -1.241687e-06
228 | -5.719455e-07
229 | 3.805525e-07
230 | -4.176424e-06
231 | -5.877293e-06
232 | -4.734863e-06
233 | -4.728061e-07
234 | 2.739228e-06
235 | 3.583334e-06
236 | 2.732362e-06
237 | 2.164921e-06
238 | 8.081363e-06
239 | 7.693687e-06
240 | 3.654814e-06
241 | 5.988728e-06
242 | 3.828524e-06
243 | 1.863419e-06
244 | -1.022668e-06
245 | -5.099971e-06
246 | -5.638025e-06
247 | -2.765664e-07
248 | 8.458503e-06
249 | 4.30918e-06
250 | 4.299071e-06
251 | 6.1124e-06
252 | -2.185214e-06
253 | 3.00121e-06
254 | 7.086394e-06
255 | 3.629901e-07
256 | 1.179051e-06
257 | 4.804921e-06
258 | 4.43944e-06
259 | 3.442024e-06
260 | 0
261 | -1.357802e-06
262 | 1.811687e-07
263 | 3.533829e-06
264 | 4.349492e-06
265 | 7.254401e-07
266 | 2.723307e-07
267 | 5.446931e-07
268 | 2.725016e-06
269 | 4.001397e-06
270 | 1.273488e-06
271 | 7.278336e-07
272 | 4.367871e-06
273 | 5.731539e-06
274 | -2.821608e-06
275 | 2.641331e-06
276 | 6.195008e-06
277 | -3.46052e-06
278 | -2.459526e-06
279 | -1.821636e-06
280 | 3.18868e-06
281 | 5.100871e-06
282 | 2.37062e-06
283 | 6.379866e-07
284 | 1.184354e-06
285 | 2.459449e-06
286 | 2.823883e-06
287 | 7.92552e-06
288 | 7.927e-06
289 | 4.827135e-06
290 | 7.376405e-06
291 | 4.733847e-06
292 | 5.279558e-06
293 | 6.918728e-06
294 | 5.003231e-06
295 | 7.281502e-07
296 | 2.001435e-06
297 | 1.545826e-06
298 | 6.184783e-06
299 | 5.545901e-06
300 | 2.727111e-06
301 | 5.000205e-06
302 | 2.635094e-06
303 | -3.81577e-06
304 | -3.997674e-06
305 | -2.087728e-06
306 | 9.076224e-08
307 | 5.718256e-06
308 | 5.629093e-06
309 | 1.207219e-05
310 | 8.887262e-06
311 | -6.35099e-07
312 | 8.16486e-07
313 | 1.813457e-06
314 | 8.16053e-07
315 | 3.443258e-06
316 | 1.086606e-06
317 | 3.260261e-06
318 | 9.053965e-06
319 | 7.521264e-06
320 | 5.527514e-06
321 | 1.385413e-05
322 | 2.888184e-05
323 | 5.138009e-05
324 | 9.302027e-05
325 | 0.0001605612
326 | 0.0002798574
327 | 0.0004595185
328 | 0.0007362503
329 | 0.001142956
330 | 0.001667395
331 | 0.002324679
332 | 0.003135554
333 | 0.004112987
334 | 0.005409707
335 | 0.007262117
336 | 0.009847749
337 | 0.01293265
338 | 0.01581942
339 | 0.0178842
340 | 0.01965819
341 | 0.0226675
342 | 0.02890969
343 | 0.04000976
344 | 0.05519333
345 | 0.07087741
346 | 0.08373109
347 | 0.09570421
348 | 0.1092696
349 | 0.1188359
350 | 0.115218
351 | 0.09943038
352 | 0.08304378
353 | 0.07669239
354 | 0.0854444
355 | 0.1105087
356 | 0.1408222
357 | 0.1527552
358 | 0.1375092
359 | 0.1142107
360 | 0.1045998
361 | 0.1129488
362 | 0.1219674
363 | 0.1102111
364 | 0.07643297
365 | 0.04376626
366 | 0.02482879
367 | 0.01651457
368 | 0.01346558
369 | 0.01323402
370 | 0.01480537
371 | 0.01657877
372 | 0.01625417
373 | 0.0129113
374 | 0.00844405
375 | 0.005126654
376 | 0.003240704
377 | 0.002319136
378 | 0.001846605
379 | 0.001697008
380 | 0.001789836
381 | 0.00212872
382 | 0.002699276
383 | 0.00332255
384 | 0.003476301
385 | 0.002941789
386 | 0.00204749
387 | 0.001305674
388 | 0.0008785025
389 | 0.0006483392
390 | 0.0005310068
391 | 0.0004923232
392 | 0.0004937978
393 | 0.0005516678
394 | 0.0006963082
395 | 0.001025078
396 | 0.001749615
397 | 0.003040678
398 | 0.004214399
399 | 0.004182341
400 | 0.003026784
401 | 0.00189621
402 | 0.001296851
403 | 0.001058501
404 | 0.001046259
405 | 0.001259347
406 | 0.001923107
407 | 0.003563727
408 | 0.005399602
409 | 0.005401408
410 | 0.003393037
411 | 0.001519947
412 | 0.0007193783
413 | 0.0004342906
414 | 0.0003108127
415 | 0.0002527441
416 | 0.0002299827
417 | 0.0002430734
418 | 0.0002956131
419 | 0.0004186649
420 | 0.0006677243
421 | 0.0009740675
422 | 0.001045739
423 | 0.000758986
424 | 0.0003962365
425 | 0.0001920463
426 | 9.899631e-05
427 | 6.44847e-05
428 | 4.450858e-05
429 | 3.499543e-05
430 | 3.102903e-05
431 | 2.171301e-05
432 | 2.336299e-05
433 | 2.151631e-05
434 | 2.151888e-05
435 | 1.975662e-05
436 | 2.142062e-05
437 | 2.350537e-05
438 | 1.965909e-05
439 | 2.796822e-05
440 | 3.355418e-05
441 | 4.555105e-05
442 | 5.973547e-05
443 | 8.201624e-05
444 | 0.0001140783
445 | 0.0001740241
446 | 0.0002092269
447 | 0.0002151611
448 | 0.0001901064
449 | 0.0001440793
450 | 0.0001086192
451 | 9.310468e-05
452 | 8.171898e-05
453 | 6.945666e-05
454 | 6.924626e-05
455 | 6.870204e-05
456 | 7.579696e-05
457 | 8.530902e-05
458 | 0.000101136
459 | 0.0001344169
460 | 0.0001874526
461 | 0.0002849777
462 | 0.00045177
463 | 0.0006740635
464 | 0.0008584742
465 | 0.0008630233
466 | 0.000690348
467 | 0.0004849181
468 | 0.0003421631
469 | 0.0002540481
470 | 0.0002058976
471 | 0.0001764845
472 | 0.0001595264
473 | 0.0001547151
474 | 0.0001570895
475 | 0.0001647404
476 | 0.0001833309
477 | 0.0002069926
478 | 0.0002430159
479 | 0.0003040638
480 | 0.0003892932
481 | 0.0005209007
482 | 0.0007405439
483 | 0.001126781
484 | 0.001963615
485 | 0.004244985
486 | 0.009531219
487 | 0.01532664
488 | 0.01498695
489 | 0.008460535
490 | 0.002965376
491 | 0.001056424
492 | 0.000496747
493 | 0.0002715404
494 | 0.0001624416
495 | 0.0001068574
496 | 7.093541e-05
497 | 4.7732e-05
498 | 3.697904e-05
499 | 2.979251e-05
500 | 2.128949e-05
501 | 1.783896e-05
502 | 1.618726e-05
503 | 8.522657e-06
504 | 9.123748e-06
505 | 1.066749e-05
506 | 7.229732e-06
507 | 7.653148e-06
508 | 5.416764e-06
509 | 3.267366e-06
510 | 5.499184e-06
511 | 7.128863e-06
512 | 7.649397e-06
513 | 9.01903e-06
514 | 4.038549e-06
515 | 4.122266e-06
516 | 5.922099e-06
517 | 6.525165e-06
518 | 7.208122e-06
519 | 6.007794e-06
520 | 5.318557e-06
521 | 6.26121e-06
522 | 5.833035e-06
523 | 8.404112e-06
524 | 9.005136e-06
525 | 9.941578e-06
526 | 9.937999e-06
527 | 1.148096e-05
528 | 1.208378e-05
529 | 1.422497e-05
530 | 1.431018e-05
531 | 1.68745e-05
532 | 1.902553e-05
533 | 1.858994e-05
534 | 2.072689e-05
535 | 2.176268e-05
536 | 2.124054e-05
537 | 2.19963e-05
538 | 2.20811e-05
539 | 2.088769e-05
540 | 2.327888e-05
541 | 2.28594e-05
542 | 2.183785e-05
543 | 2.276195e-05
544 | 1.933453e-05
545 | 1.865517e-05
546 | 2.139144e-05
547 | 1.994789e-05
548 | 1.789006e-05
549 | 1.830465e-05
550 | 1.924845e-05
551 | 1.985749e-05
552 | 2.131106e-05
553 | 2.105081e-05
554 | 2.147675e-05
555 | 2.309925e-05
556 | 2.352087e-05
557 | 2.462801e-05
558 | 2.549383e-05
559 | 2.523812e-05
560 | 2.624725e-05
561 | 2.822395e-05
562 | 3.03648e-05
563 | 3.540048e-05
564 | 4.044852e-05
565 | 4.446455e-05
566 | 4.992499e-05
567 | 5.409704e-05
568 | 5.982057e-05
569 | 7.10212e-05
570 | 8.257513e-05
571 | 9.480332e-05
572 | 0.0001083766
573 | 0.0001238355
574 | 0.0001459568
575 | 0.0001728098
576 | 0.0002015513
577 | 0.0002355476
578 | 0.0002772282
579 | 0.0003217176
580 | 0.0003743672
581 | 0.0004373125
582 | 0.0005035314
583 | 0.0005754846
584 | 0.0006519198
585 | 0.0007264647
586 | 0.0008029249
587 | 0.0008778435
588 | 0.0009457576
589 | 0.001007792
590 | 0.00106262
591 | 0.001106593
592 | 0.001145297
593 | 0.001176739
594 | 0.001199611
595 | 0.001218341
596 | 0.001234405
597 | 0.001243784
598 | 0.00125438
599 | 0.001260827
600 | 0.001266572
601 | 0.001273743
602 | 0.001278335
603 | 0.001286037
604 | 0.001295991
605 | 0.001308126
606 | 0.001319832
607 | 0.001335411
608 | 0.001358685
609 | 0.001385893
610 | 0.001415459
611 | 0.001448489
612 | 0.001492952
613 | 0.00153976
614 | 0.00159311
615 | 0.001661806
616 | 0.001738356
617 | 0.001825312
618 | 0.001923027
619 | 0.002038789
620 | 0.00216585
621 | 0.002311048
622 | 0.002484871
623 | 0.002682532
624 | 0.00290668
625 | 0.003166722
626 | 0.003480034
627 | 0.003836881
628 | 0.004250383
629 | 0.004734764
630 | 0.005300501
631 | 0.005955184
632 | 0.006736458
633 | 0.007653395
634 | 0.008766371
635 | 0.01009063
636 | 0.01169996
637 | 0.0136325
638 | 0.01596863
639 | 0.01879648
640 | 0.02227276
641 | 0.02657296
642 | 0.03186083
643 | 0.03847027
644 | 0.04677325
645 | 0.05708719
646 | 0.07039168
647 | 0.0870345
648 | 0.1079182
649 | 0.1340443
650 | 0.1668556
651 | 0.2069059
652 | 0.2553417
653 | 0.3131618
654 | 0.3793688
655 | 0.4528774
656 | 0.5316963
657 | 0.6106591
658 | 0.684254
659 | 0.7492065
660 | 0.8038781
661 | 0.8472806
662 | 0.8802788
663 | 0.9048485
664 | 0.920647
665 | 0.9319
666 | 0.9381717
667 | 0.9424881
668 | 0.9463035
669 | 0.9489408
670 | 0.9507439
671 | 0.9512323
672 | 0.9522802
673 | 0.9527802
674 | 0.9533479
675 | 0.9532236
676 | 0.9524198
677 | 0.9522599
678 | 0.9517868
679 | 0.9504945
680 | 0.9498805
681 | 0.9494506
682 | 0.947758
683 | 0.9479401
684 | 0.9472887
685 | 0.9468724
686 | 0.9471672
687 | 0.9467315
688 | 0.94682
689 | 0.9479812
690 | 0.949194
691 | 0.9496518
692 | 0.9498022
693 | 0.9519989
694 | 0.9533479
695 | 0.9528881
696 | 0.9547858
697 | 0.9561819
698 | 0.9560471
699 | 0.9562315
700 | 0.9561543
701 | 0.9564828
702 | 0.9573351
703 | 0.9577872
704 | 0.9559104
705 | 0.9557577
706 | 0.9554909
707 | 0.9560153
708 | 0.9549809
709 | 0.9549593
710 | 0.9538144
711 | 0.9533234
712 | 0.9527228
713 | 0.9520749
714 | 0.9529381
715 | 0.9542121
716 | 0.9525163
717 | 0.9531108
718 | 0.9524795
719 | 0.9540141
720 | 0.9545451
721 | 0.9561684
722 | 0.9553514
723 | 0.9545488
724 | 0.9564209
725 | 0.9572861
726 | 0.9572064
727 | 0.9579526
728 | 0.9572644
729 | 0.9581295
730 | 0.9587946
731 | 0.9585542
732 | 0.9585934
733 | 0.9581101
734 | 0.9595194
735 | 0.9584502
736 | 0.9573097
737 | 0.9588386
738 | 0.9578277
739 | 0.9587718
740 | 0.958107
741 | 0.9584708
742 | 0.957873
743 | 0.9577724
744 | 0.9575166
745 | 0.9566554
746 | 0.9571495
747 | 0.9576647
748 | 0.9564153
749 | 0.9569649
750 | 0.9569885
751 | 0.9571354
752 | 0.9565489
753 | 0.9570642
754 | 0.9564183
755 | 0.9572721
756 | 0.9572899
757 | 0.9550109
758 | 0.9554477
759 | 0.9571993
760 | 0.9563129
761 | 0.956271
762 | 0.9581181
763 | 0.9565763
764 | 0.9570892
765 | 0.957165
766 | 0.9569856
767 | 0.9560208
768 | 0.9582491
769 | 0.9565775
770 | 0.9568258
771 | 0.9576721
772 | 0.9553474
773 | 0.9554724
774 | 0.9549232
775 | 0.9533364
776 | 0.951579
777 | 0.950887
778 | 0.9483995
779 | 0.9479455
780 | 0.9450284
781 | 0.943218
782 | 0.9403269
783 | 0.9369861
784 | 0.9329801
785 | 0.9285267
786 | 0.9233887
787 | 0.9170795
788 | 0.9125769
789 | 0.9082979
790 | 0.9015546
791 | 0.8938401
792 | 0.8887212
793 | 0.8812044
794 | 0.8734124
795 | 0.8664414
796 | 0.8576756
797 | 0.8506593
798 | 0.8422214
799 | 0.8340423
800 | 0.8282524
801 | 0.8199059
802 | 0.8102872
803 | 0.8035663
804 | 0.7960516
805 | 0.7890742
806 | 0.7833973
807 | 0.7763939
808 | 0.7700344
809 | 0.7660458
810 | 0.7600833
811 | 0.7554228
812 | 0.7522463
813 | 0.7484713
814 | 0.7453633
815 | 0.7417958
816 | 0.7396775
817 | 0.7388322
818 | 0.7385425
819 | 0.737578
820 | 0.7374571
821 | 0.73851
822 | 0.7410454
823 | 0.7415881
824 | 0.7447596
825 | 0.7478389
826 | 0.7509086
827 | 0.7554246
828 | 0.7588204
829 | 0.762325
830 | 0.7688259
831 | 0.7740393
832 | 0.7801256
833 | 0.7866201
834 | 0.7906266
835 | 0.7971207
836 | 0.8040219
837 | 0.808582
838 | 0.8148568
839 | 0.823358
840 | 0.8293834
841 | 0.8348916
842 | 0.8406066
843 | 0.845924
844 | 0.8494154
845 | 0.8539799
846 | 0.8587365
847 | 0.8591397
848 | 0.8644716
849 | 0.8660271
850 | 0.866995
851 | 0.8680338
852 | 0.8662282
853 | 0.8653763
854 | 0.8640301
855 | 0.8616462
856 | 0.8615494
857 | 0.8606883
858 | 0.8596413
859 | 0.8543893
860 | 0.8640196
861 | 0.8953237
862 | 0.8931662
863 | 0.8839808
864 | 0.8856578
865 | 0.8890091
866 | 0.8814526
867 | 0.8785493
868 | 0.8760614
869 | 0.8714026
870 | 0.8659282
871 | 0.8678556
872 | 0.8679258
873 | 0.8722271
874 | 0.8690875
875 | 0.856726
876 | 0.8581957
877 | 0.8616752
878 | 0.8610354
879 | 0.8631586
880 | 0.8685111
881 | 0.8724503
882 | 0.8791443
883 | 0.8764102
884 | 0.8734487
885 | 0.8808966
886 | 0.8843118
887 | 0.8835782
888 | 0.8981852
889 | 0.9169288
890 | 0.9265676
891 | 0.9247182
892 | 0.9152783
893 | 0.9140227
894 | 0.9318486
895 | 0.9427412
896 | 0.9502511
897 | 0.959016
898 | 0.9699277
899 | 0.9734355
900 | 0.9707856
901 | 0.9756452
902 | 0.9784403
903 | 0.9867554
904 | 0.9988441
905 | 1.004413
906 | 1.002331
907 | 1.002006
908 | 1.001792
909 | 1.002689
910 | 1.00163
911 | 1.001247
912 | 1.000354
913 | 0.9953541
914 | 0.9897798
915 | 0.9896796
916 | 0.9898123
917 | 0.9846427
918 | 0.9761358
919 | 0.9685531
920 | 0.9604161
921 | 0.952493
922 | 0.9455723
923 | 0.9421448
924 | 0.9362584
925 | 0.919964
926 | 0.9125032
927 | 0.9092152
928 | 0.8978196
929 | 0.8876407
930 | 0.8815994
931 | 0.8739181
932 | 0.8712642
933 | 0.8649198
934 | 0.8550537
935 | 0.8484398
936 | 0.839989
937 | 0.8350014
938 | 0.8330799
939 | 0.8271558
940 | 0.8196486
941 | 0.8168356
942 | 0.8132083
943 | 0.8098646
944 | 0.8146133
945 | 0.8100421
946 | 0.8071048
947 | 0.809839
948 | 0.8123214
949 | 0.8125213
950 | 0.8106934
951 | 0.8131774
952 | 0.8147045
953 | 0.8146752
954 | 0.8185908
955 | 0.8214617
956 | 0.823922
957 | 0.8333691
958 | 0.8462244
959 | 0.8571048
960 | 0.8612418
961 | 0.8560246
962 | 0.8538136
963 | 0.8690161
964 | 0.8841195
965 | 0.8847767
966 | 0.88926
967 | 0.9011815
968 | 0.9114699
969 | 0.9204325
970 | 0.928528
971 | 0.9306951
972 | 0.9374152
973 | 0.9497687
974 | 0.9556608
975 | 0.9636543
976 | 0.9684573
977 | 0.9724533
978 | 0.9835107
979 | 0.9852507
980 | 0.9893289
981 | 0.991952
982 | 1.000796
983 | 1.003716
984 | 1.011847
985 | 1.016189
986 | 1.009074
987 | 1.015442
988 | 1.018897
989 | 1.007365
990 | 1.005037
991 | 1.007584
992 | 1.005974
993 | 0.9974539
994 | 0.9945213
995 | 0.9863878
996 | 0.9860873
997 | 0.9819668
998 | 0.9742827
999 | 0.9704937
1000 | 0.9632742
1001 | 0.9493163
1002 | 0.9444939
1003 | 0.9333645
1004 | 0.9261258
1005 | 0.9198095
1006 | 0.9109124
1007 | 0.9002106
1008 | 0.9062945
1009 | 0.9187083
1010 | 0.9020445
1011 | 0.8741723
1012 | 0.8555141
1013 | 0.858782
1014 | 0.8588692
1015 | 0.8553053
1016 | 0.846177
1017 | 0.8383533
1018 | 0.8404381
1019 | 0.8374578
1020 | 0.8273109
1021 | 0.8238891
1022 | 0.8220109
1023 | 0.8157159
1024 | 0.8185459
1025 | 0.8131744
1026 | 0.8072125
1027 | 0.8113465
1028 | 0.8064632
1029 | 0.8133057
1030 | 0.8113223
1031 | 0.8050736
1032 | 0.8041437
1033 | 0.8071197
1034 | 0.8088482
1035 | 0.8109132
1036 | 0.8092855
1037 | 0.8217184
1038 | 0.8184499
1039 | 0.8117528
1040 | 0.8148529
1041 | 0.8274509
1042 | 0.8417411
1043 | 0.8487115
1044 | 0.8509803
1045 | 0.8355616
1046 | 0.8397003
1047 | 0.8594373
1048 | 0.8694658
1049 | 0.8720784
1050 | 0.8806002
1051 | 0.8858234
1052 | 0.8935837
1053 | 0.8895487
1054 | 0.8953094
1055 | 0.9122449
1056 | 0.9222232
1057 | 0.926922
1058 | 0.93673
1059 | 0.9366234
1060 | 0.9421381
1061 | 0.953113
1062 | 0.9565753
1063 | 0.9578537
1064 | 0.9654626
1065 | 0.9836671
1066 | 0.9964892
1067 | 0.9893643
1068 | 0.985949
1069 | 0.9946298
1070 | 0.9989362
1071 | 1.004307
1072 | 1.013209
1073 | 1.008664
1074 | 1.006652
1075 | 1.002254
1076 | 1.009012
1077 | 1.008741
1078 | 1.020933
1079 | 1.010565
1080 | 1.014587
1081 | 1.013994
1082 | 0.9969496
1083 | 1.002491
1084 | 1.001968
1085 | 1.007373
1086 | 1.000668
1087 | 0.9954301
1088 | 0.984633
1089 | 0.9785236
1090 | 0.980455
1091 | 0.9767488
1092 | 0.9624746
1093 | 0.9589087
1094 | 0.9543472
1095 | 0.9458662
1096 | 0.9459549
1097 | 0.9385079
1098 | 0.9254313
1099 | 0.9276333
1100 | 0.9192054
0.4523754
0.4378141
0.422893
0.409772
0.3969452
0.3846689
0.3732557
0.3631012
0.3536896
0.3453757
0.3365557
0.3277781
0.3201172
0.3124709
0.3047482
0.2968518
0.2893742
0.2816026
0.2739535
0.2651903
0.2567313
0.249388
0.2409651
0.2321653
0.2224447
0.2130054
0.2040964
0.1961657
0.188695
0.1805827
0.1729039
0.1654037
0.1580407
0.151463
0.1449455
0.13873
0.1332228
0.1277045
0.1226655
0.1175114
0.1130861
0.109083
0.1057165
0.1019906
0.09901072
0.09548827
0.09254664
0.09031212
0.08811112
0.0861133
0.08439022
0.08266206
0.08088417
0.07958113
0.07822812
0.07694844
0.07670829
0.07545977
0.07472087
0.07397956
0.07342288
0.07272191
0.07178549
0.07219591
0.0720889
0.07139067
0.07150223
0.07132625
0.07140513
0.07131895
0.0715208
0.07103244
0.07125404
0.07136779
0.07164432
0.0720052
0.07157811
0.07200467
0.07274624
0.07299048
0.07277378
0.073257
0.07420677
0.07454176
0.07508364
0.07582325
0.0769991
0.07703444
0.0782556
0.07953966
0.08079454
0.08134469
0.08277947
0.08414973
0.08604601
0.0877687
0.0894774
0.09220141
0.09431878
0.09545009
0.09672964
0.0991245
0.1025753
0.1059706
0.1093832
0.1119002
0.1151286
0.1184802
0.1218033
0.1256907
0.1290086
0.133173
0.1372596
0.1419435
0.1467478
0.1507323
0.1556043
0.160054
0.1643234
0.1686321
0.1731209
0.1767973
0.1809462
0.1840901
0.1873651
0.190659
0.1935724
0.1956465
0.1974133
0.1993048
0.2002297
0.200303
0.2005976
0.2006875
0.2008254
0.2000895
0.1995652
0.1991278
0.1981678
0.1961693
0.1942537
0.1937333
0.1927698
0.1915109
0.1904459
0.190197
0.1894328
0.1880275
0.1880298
0.1877938
0.1861383
0.1860954
0.1879104
0.1894888
0.1907548
0.1918682
0.1917385
0.1903536
0.1921072
0.1967064
0.2008268
0.2012881
0.2054386
0.2118813
0.2159607
0.2186621
0.2245141
0.2316881
0.2409386
0.2485904
0.2574968
0.2656187
0.2732362
0.2824564
0.2927896
0.304409
0.3151195
0.3261682
0.3399696
0.3564634
0.3744082
0.3933052
0.4094308
0.4288756
0.4492059
0.4692434
0.4926308
0.5160035
0.5369918
0.5583467
0.5823386
0.6060954
0.629176
0.6525549
0.6785699
0.6998731
0.7187561
0.7374524
0.7575138
0.7757404
0.7914746
0.8041441
0.8163484
0.827284
0.8349276
0.8404178
0.8452295
0.8485986
0.8497184
0.8491318
0.8483959
0.8463795
0.8432349
0.8399683
0.8355022
0.8301794
0.8248228
0.8196505
0.8135934
0.8073485
0.8015704
0.7953875
0.7884011
0.7815137
0.7753235
0.7686934
0.7619938
0.7548983
0.7472931
0.7405055
0.7325679
0.7240798
0.7159875
0.7071384
0.6984175
0.6892453
0.6790223
0.6698934
0.6592779
0.6480755
0.6378536
0.6272472
0.616257
0.6055595
0.5947471
0.5833932
0.5720268
0.5611257
0.5502973
0.539676
0.5279754
0.5173321
0.5074263
0.4971494
0.4875112
0.4780853
0.4698406
0.4609426
0.4524317
0.4450783
0.4378012
0.4314705
0.4274487
0.4275917
0.4269356
0.4235541
0.4186452
0.4143208
0.4106009
0.4076496
0.4056458
0.4036428
0.4022296
0.4013547
0.4012308
0.4014883
0.4026637
0.4042225
0.4059539
0.4078099
0.4098338
0.4113856
0.4144908
0.4200993
0.4264613
0.4330175
0.4397516
0.4469082
0.4543467
0.4618485
0.4708069
0.4825866
0.4957805
0.5087095
0.5217311
0.5352266
0.550019
0.5648187
0.580611
0.5973442
0.6140392
0.6326838
0.651473
0.6704993
0.6898299
0.7099278
0.7286041
0.7478315
0.7655953
0.7837641
0.8002159
0.8156
0.8290291
0.8411062
0.8506928
0.8583894
0.8640983
0.8676667
0.8672836
0.8643507
0.8596826
0.8520238
0.8421928
0.8304633
0.8178465
0.802082
0.7873005
0.7700775
0.753346
0.7347256
0.7152759
0.6973018
0.6787484
0.6604334
0.6420592
0.6238003
0.6068323
0.5898344
0.5742342
0.5587974
0.5449983
0.5308461
0.5175657
0.5066481
0.4946846
0.4843454
0.474975
0.4653543
0.4574645
0.4489624
0.4418729
0.4354737
0.4294417
0.4242707
0.4191076
0.4137248
0.4108962
0.4069025
0.4037791
0.4018476
0.3997117
0.3990001
0.3986975
0.395876
0.3959914
0.396623
0.3960069
0.3969384
0.4009898
0.4040376
0.4070252
0.4096674
0.41134
0.4086837
0.4036806
0.4045813
0.4096487
0.4130275
0.418175
0.4241275
0.4292057
0.4355056
0.4416196
0.4475835
0.4542161
0.4624921
0.4681795
0.4766068
0.4853058
0.4920903
0.4998453
0.5089291
0.5171353
0.5247797
0.5334694
0.5424132
0.549633
0.559078
0.5689937
0.5759416
0.5839643
0.593645
0.6009606
0.6073776
0.6161585
0.6241168
0.6295536
0.6371011
0.6432852
0.6484482
0.6542773
0.6598577
0.6643267
0.6672952
0.6720908
0.6761023
0.678878
0.6819477
0.6849846
0.6870558
0.6877121
0.6903255
0.6918968
0.6915558
0.6931632
0.6948634
0.6951819
0.6948678
0.695226
0.6967942
0.6963702
0.6961764
0.6971116
0.6985884
0.6999264
0.698815
0.6991894
0.7011693
0.7025353
0.702592
0.7037842
0.7063575
0.708355
0.7093378
0.7103215
0.7131213
0.7160165
0.7183765
0.7205178
0.7236506
0.7262334
0.7299687
0.733252
0.7354389
0.7389033
0.7431017
0.7468013
0.7502217
0.7537826
0.757419
0.7605904
0.7642288
0.7670931
0.7697159
0.7733744
0.7765325
0.778379
0.7806665
0.7828016
0.785356
0.7868605
0.7882556
0.7887915
0.7891737
0.7885798
0.7889785
0.7884445
0.7873017
0.7851512
0.7822558
0.7805707
0.7774863
0.77459
0.7709997
0.7662954
0.7616573
0.7567951
0.7523332
0.7475793
0.742725
0.7361338
0.7294759
0.7235134
0.7172312
0.7111078
0.7051903
0.6980787
0.6906411
0.6836923
0.6774398
0.6716551
0.6659912
0.6594545
0.6530831
0.6473267
0.6406652
0.6353361
0.6304147
0.6256019
0.6210073
0.6157763
0.6105338
0.6055893
0.601719
0.5984544
0.595239
0.591826
0.5887681
0.5863242
0.5835914
0.5810376
0.5794514
0.5781139
0.5768501
0.5760477
0.5747341
0.5745288
0.5743528
0.5746715
0.5743277
0.5748595
0.5763414
0.577771
0.5798727
0.5816249
0.5836688
0.5860016
0.5886291
0.5908552
0.5943464
0.5984992
0.6024764
0.6066574
0.6113732
0.6158304
0.620578
0.6251125
0.6302327
0.6358077
0.6412687
0.6474452
0.6535331
0.6598141
0.6663145
0.6731357
0.6804168
0.6870645
0.6935785
0.7003775
0.7070265
0.7136313
0.7202292
0.7272235
0.7346217
0.7416576
0.7483781
0.754847
0.7616979
0.7677254
0.7738861
0.7789832
0.7837973
0.7885763
0.7929114
0.7966256
0.8001482
0.8031355
0.8062817
0.8086089
0.8102525
0.8110002
0.8116236
0.8117493
0.8109892
0.8101679
0.809288
0.8076246
0.8047791
0.8020313
0.7990497
0.7950612
0.7907368
0.7868296
0.7822272
0.7773838
0.7723332
0.767423
0.7611681
0.7545755
0.748552
0.7427115
0.7372388
0.7314935
0.7261496
0.720258
0.7138804
0.7069678
0.6999786
0.6943545
0.6885471
0.6820114
0.6758046
0.6707942
0.6660947
0.6606736
0.655286
0.650033
0.6452836
0.6417848
0.6385902
0.6348854
0.6306189
0.6268326
0.6247689
0.622854
0.6197254
0.6170769
0.6170306
0.6175752
0.614427
0.6081015
0.6039987
0.6051433
0.6073698
0.606664
0.6022926
0.597807
0.5962415
0.597906
0.6015763
0.6045407
0.6045841
0.6022769
0.601143
0.6021248
0.6050587
0.6094232
0.6131139
0.6153394
0.6148564
0.6140978
0.615243
0.6193094
0.6266376
0.6346291
0.6399601
0.6439856
0.6500707
0.6561494
0.6590777
0.6605566
0.6637387
0.6682404
0.6726895
0.6781194
0.6836143
0.6892281
0.6940484
0.6995701
0.7058645
0.7139447
0.721508
0.7273591
0.731734
0.7356647
0.7409152
0.7476037
0.7545471
0.760618
0.7663598
0.7721236
0.7782447
0.7845218
0.7906832
0.7966533
0.8012341
0.8060805
0.8118485
0.8172756
0.8217831
0.8260216
0.8294556
0.832915
0.8363281
0.8397169
0.8429173
0.8469371
0.8515206
0.8541535
0.855067
0.8562659
0.8568301
0.8573824
0.8584581
0.8593642
0.8601502
0.8608851
0.8605391
0.8610066
0.8621797
0.8626979
0.8628212
0.8620931
0.8609759
0.8585866
0.8556526
0.8537673
0.851344
0.8485192
0.8470575
0.8462232
0.844674
0.8429644
0.8412296
0.8394805
0.8369699
0.8348811
0.8325604
0.8312814
0.8282
0.8255183
0.8233533
0.8214385
0.8199949
0.8185978
0.8173752
0.8154883
0.8142807
0.8118104
0.809719
0.8083466
0.8074615
0.8068041
0.8057382
0.8043308
0.8033403
0.8032623
0.8027014
0.8012543
0.8006479
0.8008701
0.8009081
0.8001704
0.8000483
0.7997891
0.8007013
0.8010322
0.8009731
0.8018773
0.8022547
0.8030383
0.8038364
0.8043946
0.8057858
0.8076766
0.8084394
0.8090541
0.8091941
0.8109807
0.8122184
0.8133734
0.8146843
0.8161529
0.8168909
0.8191113
0.820494
0.8218461
0.8239912
0.8246331
0.8260198
0.827669
0.8289643
0.8309425
0.8326543
0.8330345
0.8343364
0.8358279
0.8367308
0.8379507
0.8385113
0.8387417
0.8396407
0.8396784
0.8399667
0.8397095
0.839979
0.8396387
0.8390827
0.8380989
0.8373658