## Data
200 | -1.205813e-05
201 | -9.083408e-06
202 | -1.039895e-05
203 | -9.970257e-06
204 | -1.147029e-05
205 | -1.326711e-05
206 | -1.454406e-05
207 | -9.866376e-06
208 | -4.315987e-06
209 | -3.304208e-06
210 | -6.593285e-06
211 | -1.085622e-05
212 | -7.942026e-06
213 | -6.040209e-06
214 | -1.204901e-05
215 | -7.287696e-06
216 | -2.259549e-06
217 | -6.467496e-06
218 | -1.016743e-05
219 | -9.066811e-06
220 | -4.763792e-06
221 | -3.87908e-06
222 | -7.543755e-06
223 | -9.072162e-06
224 | -9.530561e-06
225 | -1.103785e-05
226 | -4.405606e-06
227 | -7.645708e-07
228 | -7.055289e-06
229 | -1.037429e-05
230 | -9.786401e-06
231 | -7.48909e-06
232 | -4.447157e-06
233 | -1.890621e-06
234 | -1.416616e-06
235 | -3.206452e-06
236 | -7.250625e-06
237 | -3.574937e-06
238 | -5.638502e-07
239 | -5.161228e-06
240 | -4.77731e-06
241 | -2.899199e-06
242 | -4.48041e-06
243 | -6.893006e-06
244 | -4.739406e-06
245 | -3.705438e-07
246 | -1.847957e-07
247 | -4.05447e-06
248 | -4.040672e-06
249 | -1.740359e-06
250 | -4.204017e-06
251 | -4.286065e-06
252 | -2.549809e-06
253 | -4.363396e-06
254 | -1.362493e-06
255 | -8.166027e-07
256 | -1.721358e-06
257 | -1.177249e-06
258 | -3.620778e-06
259 | -3.80113e-06
260 | -3.440447e-06
261 | -6.699812e-06
262 | -2.081284e-06
263 | 3.622198e-07
264 | -1.54056e-06
265 | -3.533339e-06
266 | -1.903843e-06
267 | -1.632905e-06
268 | -3.991703e-06
269 | -3.722224e-06
270 | -2.361249e-06
271 | -9.993038e-07
272 | -2.453981e-06
273 | -1.272575e-06
274 | 2.546183e-06
275 | -8.186202e-07
276 | -4.457162e-06
277 | -1.36447e-06
278 | 9.096723e-08
279 | -5.36631e-06
280 | -2.274285e-06
281 | -9.098814e-08
282 | -4.095094e-06
283 | -7.82285e-06
284 | 6.367341e-07
285 | -2.729042e-07
286 | -1.27221e-06
287 | -1.81819e-06
288 | -5.456924e-06
289 | -9.727133e-06
290 | -3.089197e-06
291 | -2.816266e-06
292 | -2.632954e-06
293 | -2.270342e-06
294 | -6.723268e-06
295 | -2.542678e-06
296 | -3.175262e-06
297 | -2.177849e-06
298 | 5.441545e-07
299 | 1.269391e-06
300 | 6.348448e-07
301 | -2.539057e-06
302 | -6.341493e-07
303 | -9.06253e-07
304 | -3.169904e-06
305 | -1.902084e-06
306 | -4.530476e-07
307 | -3.261488e-06
308 | -5.067609e-06
309 | -2.262097e-06
310 | -6.330298e-07
311 | -3.890223e-06
312 | -1.356931e-06
313 | 1.084947e-06
314 | -3.524676e-06
315 | -5.513958e-06
316 | -1.806258e-07
317 | 1.083272e-06
318 | -2.709387e-07
319 | -4.336793e-06
320 | -1.0296e-05
321 | -4.695892e-06
322 | 9.930433e-07
323 | 1.62354e-06
324 | -6.314243e-07
325 | -1.532536e-06
326 | -6.218569e-06
327 | -1.71402e-06
328 | -4.507493e-06
329 | -7.562911e-06
330 | -1.711964e-06
331 | -1.008765e-05
332 | -2.521592e-06
333 | -1.980672e-06
334 | -8.907691e-06
335 | 6.301492e-07
336 | -3.958804e-06
337 | -5.665405e-06
338 | -4.137057e-06
339 | -1.619906e-06
340 | -5.302123e-06
341 | -7.543768e-06
342 | 8.079948e-07
343 | -1.346748e-06
344 | -3.231944e-06
345 | -7.716011e-06
346 | -3.050491e-06
347 | 8.962158e-07
348 | -8.602397e-06
349 | -3.401528e-06
350 | 4.389755e-06
351 | -9.848683e-07
352 | -7.697007e-06
353 | -6.709672e-06
354 | -8.768821e-06
355 | -5.0056e-06
356 | 3.307922e-06
357 | 8.047533e-07
358 | -2.14506e-06
359 | -8.66507e-06
360 | -4.464122e-06
361 | -1.160454e-06
362 | 2.411748e-06
363 | -6.071011e-06
364 | -1.250069e-06
365 | -3.83714e-06
366 | -2.497588e-06
367 | 8.919564e-06
368 | 4.369846e-06
369 | 4.460669e-06
370 | 3.566002e-07
371 | -3.475602e-06
372 | 3.744825e-06
373 | 6.507693e-06
374 | 1.275502e-05
375 | 1.409878e-05
376 | 9.183012e-06
377 | 7.838718e-06
378 | 8.916234e-07
379 | -4.620945e-06
380 | -5.596079e-06
381 | -4.436963e-07
382 | -2.218537e-06
383 | -1.775707e-07
384 | -3.635733e-06
385 | -5.67615e-06
386 | -1.773606e-06
387 | -4.254576e-06
388 | -1.506545e-06
389 | -3.014044e-06
390 | -2.744925e-06
391 | 1.683888e-06
392 | 1.32829e-06
393 | -3.803396e-06
394 | -5.755635e-06
395 | -5.577427e-06
396 | -3.182842e-06
397 | 1.769228e-07
398 | -3.094495e-06
399 | -2.64972e-07
400 | 8.836308e-07
401 | -8.39856e-06
402 | 1.942691e-06
403 | 1.766201e-06
404 | -2.119434e-06
405 | 5.380981e-06
406 | 3.441462e-06
407 | 1.323136e-06
408 | 3.263342e-06
409 | 1.146672e-06
410 | 1.762368e-06
411 | 5.10564e-06
412 | 4.141279e-06
413 | 3.8709e-06
414 | 6.252293e-06
415 | 6.164833e-06
416 | 3.079551e-06
417 | 8.524799e-06
418 | 1.046828e-05
419 | 9.052605e-06
420 | 9.501266e-06
421 | 1.019628e-05
422 | 1.001072e-05
423 | 1.448897e-05
424 | 1.579738e-05
425 | 1.518671e-05
426 | 1.518144e-05
427 | 1.745763e-05
428 | 1.982051e-05
429 | 2.26064e-05
430 | 2.094385e-05
431 | 2.023496e-05
432 | 2.627561e-05
433 | 2.698753e-05
434 | 2.818647e-05
435 | 3.26336e-05
436 | 3.517504e-05
437 | 3.287359e-05
438 | 3.46219e-05
439 | 3.949592e-05
440 | 4.368318e-05
441 | 4.61018e-05
442 | 4.871325e-05
443 | 5.180882e-05
444 | 5.372777e-05
445 | 5.637261e-05
446 | 6.09448e-05
447 | 6.431866e-05
448 | 6.628811e-05
449 | 7.34886e-05
450 | 7.480643e-05
451 | 7.698845e-05
452 | 8.375889e-05
453 | 8.901675e-05
454 | 9.11826e-05
455 | 9.279432e-05
456 | 9.944362e-05
457 | 0.0001052942
458 | 0.000108881
459 | 0.000115594
460 | 0.0001191876
461 | 0.0001216653
462 | 0.0001248213
463 | 0.0001313778
464 | 0.0001358183
465 | 0.0001383139
466 | 0.0001440692
467 | 0.0001469104
468 | 0.0001502775
469 | 0.0001561913
470 | 0.0001598964
471 | 0.000159255
472 | 0.0001632117
473 | 0.0001662458
474 | 0.0001682588
475 | 0.0001707853
476 | 0.0001714057
477 | 0.0001687042
478 | 0.0001687801
479 | 0.0001702129
480 | 0.0001713148
481 | 0.0001700246
482 | 0.00017024
483 | 0.000166752
484 | 0.0001614176
485 | 0.0001596559
486 | 0.0001577538
487 | 0.0001534057
488 | 0.0001492431
489 | 0.0001453216
490 | 0.0001367403
491 | 0.0001305192
492 | 0.0001304843
493 | 0.0001265422
494 | 0.0001197684
495 | 0.0001166211
496 | 0.0001109364
497 | 0.000104435
498 | 0.0001002865
499 | 9.897137e-05
500 | 9.315396e-05
501 | 8.626151e-05
502 | 8.14078e-05
503 | 7.93129e-05
504 | 7.460303e-05
505 | 7.104361e-05
506 | 7.242923e-05
507 | 6.745593e-05
508 | 6.332081e-05
509 | 6.004978e-05
510 | 5.727336e-05
511 | 5.569213e-05
512 | 5.098008e-05
513 | 4.908294e-05
514 | 5.054488e-05
515 | 4.727992e-05
516 | 4.485533e-05
517 | 4.584526e-05
518 | 4.209159e-05
519 | 3.765334e-05
520 | 3.883704e-05
521 | 3.789731e-05
522 | 3.522487e-05
523 | 3.623645e-05
524 | 3.436317e-05
525 | 3.145259e-05
526 | 2.914786e-05
527 | 3.042886e-05
528 | 3.145431e-05
529 | 2.853547e-05
530 | 2.742053e-05
531 | 2.708353e-05
532 | 2.571796e-05
533 | 2.408747e-05
534 | 2.519752e-05
535 | 2.527912e-05
536 | 2.322348e-05
537 | 2.220659e-05
538 | 2.16904e-05
539 | 2.245341e-05
540 | 2.288639e-05
541 | 2.091963e-05
542 | 2.15144e-05
543 | 2.065996e-05
544 | 1.809508e-05
545 | 1.74977e-05
546 | 2.031642e-05
547 | 1.946157e-05
548 | 1.775558e-05
549 | 1.775673e-05
550 | 1.689822e-05
551 | 1.621415e-05
552 | 1.621141e-05
553 | 1.7585e-05
554 | 1.724561e-05
555 | 1.604756e-05
556 | 1.630809e-05
557 | 1.596682e-05
558 | 1.476298e-05
559 | 1.485037e-05
560 | 1.561623e-05
561 | 1.458693e-05
562 | 1.340074e-05
563 | 1.400308e-05
564 | 1.195257e-05
565 | 1.254796e-05
566 | 1.502152e-05
567 | 1.41656e-05
568 | 1.373789e-05
569 | 1.484997e-05
570 | 1.382727e-05
571 | 1.220393e-05
572 | 1.407418e-05
573 | 1.432367e-05
574 | 1.509872e-05
575 | 1.416228e-05
576 | 1.287729e-05
577 | 1.603864e-05
578 | 1.60355e-05
579 | 1.568438e-05
580 | 1.611579e-05
581 | 1.492033e-05
582 | 1.329752e-05
583 | 1.355579e-05
584 | 1.499763e-05
585 | 1.473978e-05
586 | 1.551101e-05
587 | 1.508242e-05
588 | 1.499861e-05
589 | 1.594066e-05
590 | 1.602011e-05
591 | 1.59319e-05
592 | 1.465958e-05
593 | 1.456625e-05
594 | 1.592879e-05
595 | 1.661446e-05
596 | 1.617922e-05
597 | 1.711848e-05
598 | 1.661626e-05
599 | 1.44773e-05
600 | 1.660532e-05
601 | 1.823133e-05
602 | 1.745952e-05
603 | 1.908673e-05
604 | 1.704385e-05
605 | 1.6184e-05
606 | 2.069894e-05
607 | 2.019094e-05
608 | 1.985258e-05
609 | 2.062238e-05
610 | 1.908739e-05
611 | 1.951311e-05
612 | 1.959091e-05
613 | 2.181666e-05
614 | 2.293156e-05
615 | 2.231779e-05
616 | 2.283001e-05
617 | 2.078454e-05
618 | 2.257466e-05
619 | 2.437187e-05
620 | 2.514289e-05
621 | 2.46257e-05
622 | 2.514144e-05
623 | 2.547423e-05
624 | 2.606603e-05
625 | 2.632949e-05
626 | 2.804319e-05
627 | 2.820661e-05
628 | 2.735774e-05
629 | 2.989457e-05
630 | 3.039991e-05
631 | 3.161118e-05
632 | 3.280238e-05
633 | 3.065535e-05
634 | 3.721971e-05
635 | 3.781055e-05
636 | 3.719186e-05
637 | 3.737608e-05
638 | 3.70453e-05
639 | 3.780994e-05
640 | 3.763018e-05
641 | 4.239575e-05
642 | 4.212292e-05
643 | 4.452844e-05
644 | 4.428006e-05
645 | 4.306947e-05
646 | 4.680366e-05
647 | 4.824941e-05
648 | 4.933793e-05
649 | 5.231873e-05
650 | 5.13061e-05
651 | 5.461677e-05
652 | 5.433962e-05
653 | 5.569367e-05
654 | 5.979395e-05
655 | 6.037949e-05
656 | 6.394398e-05
657 | 6.344814e-05
658 | 6.526913e-05
659 | 7.001022e-05
660 | 7.099092e-05
661 | 7.372171e-05
662 | 7.601059e-05
663 | 6.981317e-05
664 | 7.882125e-05
665 | 8.154094e-05
666 | 8.540781e-05
667 | 8.965004e-05
668 | 9.108985e-05
669 | 9.497916e-05
670 | 9.727626e-05
671 | 0.0001003543
672 | 0.0001046707
673 | 0.0001059468
674 | 0.0001123982
675 | 0.0001139679
676 | 0.0001173261
677 | 0.000121416
678 | 0.0001309853
679 | 0.0001334319
680 | 0.0001381854
681 | 0.0001421173
682 | 0.0001480476
683 | 0.000152223
684 | 0.0001558955
685 | 0.0001620635
686 | 0.0001662347
687 | 0.0001750301
688 | 0.0001841211
689 | 0.0001870541
690 | 0.0001928366
691 | 0.0002035268
692 | 0.0002100469
693 | 0.0002190607
694 | 0.0002319774
695 | 0.0002374571
696 | 0.000251069
697 | 0.0002561851
698 | 0.0002657764
699 | 0.0002722009
700 | 0.0002843268
701 | 0.0002983519
702 | 0.0003139432
703 | 0.0003295551
704 | 0.0003419867
705 | 0.0003501239
706 | 0.0003698183
707 | 0.0003863802
708 | 0.0003980436
709 | 0.0004179851
710 | 0.0004336205
711 | 0.0004512297
712 | 0.0004712544
713 | 0.0004876155
714 | 0.0005120371
715 | 0.0005351334
716 | 0.0005541014
717 | 0.0005791067
718 | 0.0006035726
719 | 0.0006344377
720 | 0.0006521426
721 | 0.0006819919
722 | 0.0007199181
723 | 0.0007453058
724 | 0.0007765826
725 | 0.0008097056
726 | 0.0008574846
727 | 0.0008858501
728 | 0.0009319826
729 | 0.00097223
730 | 0.001011985
731 | 0.001062168
732 | 0.001109123
733 | 0.001163659
734 | 0.001213154
735 | 0.001273932
736 | 0.001336118
737 | 0.001389274
738 | 0.001461214
739 | 0.00152276
740 | 0.001594997
741 | 0.001675326
742 | 0.00175499
743 | 0.001852946
744 | 0.001925838
745 | 0.002028971
746 | 0.002124243
747 | 0.002230172
748 | 0.002340298
749 | 0.002457166
750 | 0.002579176
751 | 0.002707678
752 | 0.002839791
753 | 0.002980883
754 | 0.003133871
755 | 0.003288716
756 | 0.003454554
757 | 0.003635429
758 | 0.003822162
759 | 0.004014672
760 | 0.004220529
761 | 0.004447327
762 | 0.004688918
763 | 0.004925677
764 | 0.005180303
765 | 0.005456488
766 | 0.005754466
767 | 0.006045318
768 | 0.0063921
769 | 0.006732875
770 | 0.007094159
771 | 0.007476605
772 | 0.007867219
773 | 0.008308787
774 | 0.008767129
775 | 0.00925851
776 | 0.00974965
777 | 0.01031543
778 | 0.01087505
779 | 0.01150763
780 | 0.01216618
781 | 0.01284495
782 | 0.01357161
783 | 0.01434918
784 | 0.01516559
785 | 0.01606728
786 | 0.01701377
787 | 0.01802288
788 | 0.01907419
789 | 0.0202127
790 | 0.02141166
791 | 0.02267009
792 | 0.02404196
793 | 0.02540795
794 | 0.02694302
795 | 0.0286375
796 | 0.03038095
797 | 0.03227895
798 | 0.03430319
799 | 0.03636339
800 | 0.03863391
801 | 0.04099187
802 | 0.04355574
803 | 0.04636538
804 | 0.04934204
805 | 0.05244222
806 | 0.05568469
807 | 0.05932778
808 | 0.06314526
809 | 0.06720138
810 | 0.07140821
811 | 0.07598624
812 | 0.08107155
813 | 0.08622727
814 | 0.09178731
815 | 0.09801654
816 | 0.1043047
817 | 0.1111574
818 | 0.118492
819 | 0.1260558
820 | 0.1342176
821 | 0.14311
822 | 0.1522442
823 | 0.1621353
824 | 0.1722929
825 | 0.1837032
826 | 0.1954573
827 | 0.2076242
828 | 0.2210271
829 | 0.2354403
830 | 0.2497093
831 | 0.2646086
832 | 0.2805027
833 | 0.2973381
834 | 0.3145994
835 | 0.332624
836 | 0.3515189
837 | 0.3716003
838 | 0.3915446
839 | 0.4119751
840 | 0.4328898
841 | 0.4546891
842 | 0.4766129
843 | 0.4983512
844 | 0.5201011
845 | 0.5432588
846 | 0.5657642
847 | 0.5883661
848 | 0.6094561
849 | 0.6294647
850 | 0.6512136
851 | 0.6714372
852 | 0.6902581
853 | 0.7104716
854 | 0.7290282
855 | 0.7461782
856 | 0.7614442
857 | 0.7774544
858 | 0.7927409
859 | 0.8054349
860 | 0.8196996
861 | 0.8313361
862 | 0.8393688
863 | 0.8553864
864 | 0.8584647
865 | 0.8694417
866 | 0.8770745
867 | 0.8834687
868 | 0.8863642
869 | 0.888148
870 | 0.8930633
871 | 0.9008908
872 | 0.9016513
873 | 0.8954639
874 | 0.902187
875 | 0.9073892
876 | 0.9056177
877 | 0.9012221
878 | 0.8990574
879 | 0.8987756
880 | 0.9063038
881 | 0.9110273
882 | 0.907011
883 | 0.8997461
884 | 0.9008911
885 | 0.9061428
886 | 0.9064198
887 | 0.9025589
888 | 0.906218
889 | 0.9098092
890 | 0.913456
891 | 0.9050459
892 | 0.8921729
893 | 0.8880634
894 | 0.8942835
895 | 0.8923348
896 | 0.8812763
897 | 0.8818228
898 | 0.8957749
899 | 0.9041539
900 | 0.9068659
901 | 0.9033034
902 | 0.8963585
903 | 0.8992844
904 | 0.9041913
905 | 0.9005108
906 | 0.8972
907 | 0.900517
908 | 0.9021581
909 | 0.9039021
910 | 0.9022006
911 | 0.9009734
912 | 0.9053988
913 | 0.9008453
914 | 0.902729
915 | 0.9071026
916 | 0.9085308
917 | 0.9040141
918 | 0.9052228
919 | 0.9119654
920 | 0.9136605
921 | 0.9113756
922 | 0.9048857
923 | 0.9014908
924 | 0.9062402
925 | 0.9183551
926 | 0.9215453
927 | 0.9168004
928 | 0.9122542
929 | 0.9160398
930 | 0.9205709
931 | 0.9181823
932 | 0.9137707
933 | 0.9135012
934 | 0.9228667
935 | 0.9286576
936 | 0.920338
937 | 0.921378
938 | 0.9301786
939 | 0.9232576
940 | 0.9185342
941 | 0.925621
942 | 0.9294731
943 | 0.9280441
944 | 0.9244165
945 | 0.9238023
946 | 0.9227552
947 | 0.9286156
948 | 0.9285647
949 | 0.9269522
950 | 0.9258108
951 | 0.9230263
952 | 0.9316843
953 | 0.9378891
954 | 0.9277736
955 | 0.925958
956 | 0.9358235
957 | 0.9460068
958 | 0.9406831
959 | 0.93738
960 | 0.9289109
961 | 0.9140208
962 | 0.8988494
963 | 0.9029945
964 | 0.9221799
965 | 0.9337143
966 | 0.943435
967 | 0.9408855
968 | 0.9315397
969 | 0.9238222
970 | 0.9285814
971 | 0.9344651
972 | 0.931916
973 | 0.9250258
974 | 0.9251495
975 | 0.925425
976 | 0.9231532
977 | 0.924724
978 | 0.9331778
979 | 0.9318392
980 | 0.9258719
981 | 0.9200736
982 | 0.9213229
983 | 0.9193572
984 | 0.9246067
985 | 0.9261688
986 | 0.9229396
987 | 0.9157257
988 | 0.9253529
989 | 0.9241398
990 | 0.9174941
991 | 0.9249499
992 | 0.9239335
993 | 0.9280972
994 | 0.9162317
995 | 0.9144936
996 | 0.9151009
997 | 0.92352
998 | 0.9187279
999 | 0.9180381
1000 | 0.9247866
1001 | 0.9163381
1002 | 0.9128172
1003 | 0.9151518
1004 | 0.9153569
1005 | 0.9193222
1006 | 0.9118028
1007 | 0.9175255
1008 | 0.9158031
1009 | 0.9272569
1010 | 0.9207354
1011 | 0.9098425
1012 | 0.8931043
1013 | 0.9029611
1014 | 0.9150849
1015 | 0.9264982
1016 | 0.9075156
1017 | 0.9082013
1018 | 0.9110841
1019 | 0.9173928
1020 | 0.9029711
1021 | 0.9098429
1022 | 0.914048
1023 | 0.9178607
1024 | 0.9115549
1025 | 0.9129069
1026 | 0.9136313
1027 | 0.9072577
1028 | 0.9084075
1029 | 0.9145898
1030 | 0.9184312
1031 | 0.9107574
1032 | 0.9102737
1033 | 0.9143497
1034 | 0.9121363
1035 | 0.9090751
1036 | 0.9142676
1037 | 0.9144733
1038 | 0.9086432
1039 | 0.9126952
1040 | 0.9134842
1041 | 0.9178784
1042 | 0.9183114
1043 | 0.9237174
1044 | 0.9111696
1045 | 0.8989654
1046 | 0.9022583
1047 | 0.9208746
1048 | 0.9227434
1049 | 0.9182337
1050 | 0.9171482
1051 | 0.9194574
1052 | 0.9190859
1053 | 0.9131516
1054 | 0.9198911
1055 | 0.9113922
1056 | 0.9088222
1057 | 0.9137114
1058 | 0.9150218
1059 | 0.921235
1060 | 0.9076354
1061 | 0.9168979
1062 | 0.9211876
1063 | 0.9154688
1064 | 0.9213667
1065 | 0.9166698
1066 | 0.9208522
1067 | 0.9162079
1068 | 0.915607
1069 | 0.9221252
1070 | 0.9223394
1071 | 0.9177656
1072 | 0.919788
1073 | 0.9280591
1074 | 0.9204329
1075 | 0.9236706
1076 | 0.9247533
1077 | 0.9100838
1078 | 0.9146394
1079 | 0.9236614
1080 | 0.9207054
1081 | 0.9213204
1082 | 0.9131837
1083 | 0.9257609
1084 | 0.9195091
1085 | 0.921022
1086 | 0.9161798
1087 | 0.9155124
1088 | 0.9235945
1089 | 0.9212716
1090 | 0.9186192
1091 | 0.923139
1092 | 0.9181948
1093 | 0.917488
1094 | 0.923077
1095 | 0.9264426
1096 | 0.9158481
1097 | 0.9264908
1098 | 0.9223651
1099 | 0.9284618
1100 | 0.9218911
0.4523754
0.4378141
0.422893
0.409772
0.3969452
0.3846689
0.3732557
0.3631012
0.3536896
0.3453757
0.3365557
0.3277781
0.3201172
0.3124709
0.3047482
0.2968518
0.2893742
0.2816026
0.2739535
0.2651903
0.2567313
0.249388
0.2409651
0.2321653
0.2224447
0.2130054
0.2040964
0.1961657
0.188695
0.1805827
0.1729039
0.1654037
0.1580407
0.151463
0.1449455
0.13873
0.1332228
0.1277045
0.1226655
0.1175114
0.1130861
0.109083
0.1057165
0.1019906
0.09901072
0.09548827
0.09254664
0.09031212
0.08811112
0.0861133
0.08439022
0.08266206
0.08088417
0.07958113
0.07822812
0.07694844
0.07670829
0.07545977
0.07472087
0.07397956
0.07342288
0.07272191
0.07178549
0.07219591
0.0720889
0.07139067
0.07150223
0.07132625
0.07140513
0.07131895
0.0715208
0.07103244
0.07125404
0.07136779
0.07164432
0.0720052
0.07157811
0.07200467
0.07274624
0.07299048
0.07277378
0.073257
0.07420677
0.07454176
0.07508364
0.07582325
0.0769991
0.07703444
0.0782556
0.07953966
0.08079454
0.08134469
0.08277947
0.08414973
0.08604601
0.0877687
0.0894774
0.09220141
0.09431878
0.09545009
0.09672964
0.0991245
0.1025753
0.1059706
0.1093832
0.1119002
0.1151286
0.1184802
0.1218033
0.1256907
0.1290086
0.133173
0.1372596
0.1419435
0.1467478
0.1507323
0.1556043
0.160054
0.1643234
0.1686321
0.1731209
0.1767973
0.1809462
0.1840901
0.1873651
0.190659
0.1935724
0.1956465
0.1974133
0.1993048
0.2002297
0.200303
0.2005976
0.2006875
0.2008254
0.2000895
0.1995652
0.1991278
0.1981678
0.1961693
0.1942537
0.1937333
0.1927698
0.1915109
0.1904459
0.190197
0.1894328
0.1880275
0.1880298
0.1877938
0.1861383
0.1860954
0.1879104
0.1894888
0.1907548
0.1918682
0.1917385
0.1903536
0.1921072
0.1967064
0.2008268
0.2012881
0.2054386
0.2118813
0.2159607
0.2186621
0.2245141
0.2316881
0.2409386
0.2485904
0.2574968
0.2656187
0.2732362
0.2824564
0.2927896
0.304409
0.3151195
0.3261682
0.3399696
0.3564634
0.3744082
0.3933052
0.4094308
0.4288756
0.4492059
0.4692434
0.4926308
0.5160035
0.5369918
0.5583467
0.5823386
0.6060954
0.629176
0.6525549
0.6785699
0.6998731
0.7187561
0.7374524
0.7575138
0.7757404
0.7914746
0.8041441
0.8163484
0.827284
0.8349276
0.8404178
0.8452295
0.8485986
0.8497184
0.8491318
0.8483959
0.8463795
0.8432349
0.8399683
0.8355022
0.8301794
0.8248228
0.8196505
0.8135934
0.8073485
0.8015704
0.7953875
0.7884011
0.7815137
0.7753235
0.7686934
0.7619938
0.7548983
0.7472931
0.7405055
0.7325679
0.7240798
0.7159875
0.7071384
0.6984175
0.6892453
0.6790223
0.6698934
0.6592779
0.6480755
0.6378536
0.6272472
0.616257
0.6055595
0.5947471
0.5833932
0.5720268
0.5611257
0.5502973
0.539676
0.5279754
0.5173321
0.5074263
0.4971494
0.4875112
0.4780853
0.4698406
0.4609426
0.4524317
0.4450783
0.4378012
0.4314705
0.4274487
0.4275917
0.4269356
0.4235541
0.4186452
0.4143208
0.4106009
0.4076496
0.4056458
0.4036428
0.4022296
0.4013547
0.4012308
0.4014883
0.4026637
0.4042225
0.4059539
0.4078099
0.4098338
0.4113856
0.4144908
0.4200993
0.4264613
0.4330175
0.4397516
0.4469082
0.4543467
0.4618485
0.4708069
0.4825866
0.4957805
0.5087095
0.5217311
0.5352266
0.550019
0.5648187
0.580611
0.5973442
0.6140392
0.6326838
0.651473
0.6704993
0.6898299
0.7099278
0.7286041
0.7478315
0.7655953
0.7837641
0.8002159
0.8156
0.8290291
0.8411062
0.8506928
0.8583894
0.8640983
0.8676667
0.8672836
0.8643507
0.8596826
0.8520238
0.8421928
0.8304633
0.8178465
0.802082
0.7873005
0.7700775
0.753346
0.7347256
0.7152759
0.6973018
0.6787484
0.6604334
0.6420592
0.6238003
0.6068323
0.5898344
0.5742342
0.5587974
0.5449983
0.5308461
0.5175657
0.5066481
0.4946846
0.4843454
0.474975
0.4653543
0.4574645
0.4489624
0.4418729
0.4354737
0.4294417
0.4242707
0.4191076
0.4137248
0.4108962
0.4069025
0.4037791
0.4018476
0.3997117
0.3990001
0.3986975
0.395876
0.3959914
0.396623
0.3960069
0.3969384
0.4009898
0.4040376
0.4070252
0.4096674
0.41134
0.4086837
0.4036806
0.4045813
0.4096487
0.4130275
0.418175
0.4241275
0.4292057
0.4355056
0.4416196
0.4475835
0.4542161
0.4624921
0.4681795
0.4766068
0.4853058
0.4920903
0.4998453
0.5089291
0.5171353
0.5247797
0.5334694
0.5424132
0.549633
0.559078
0.5689937
0.5759416
0.5839643
0.593645
0.6009606
0.6073776
0.6161585
0.6241168
0.6295536
0.6371011
0.6432852
0.6484482
0.6542773
0.6598577
0.6643267
0.6672952
0.6720908
0.6761023
0.678878
0.6819477
0.6849846
0.6870558
0.6877121
0.6903255
0.6918968
0.6915558
0.6931632
0.6948634
0.6951819
0.6948678
0.695226
0.6967942
0.6963702
0.6961764
0.6971116
0.6985884
0.6999264
0.698815
0.6991894
0.7011693
0.7025353
0.702592
0.7037842
0.7063575
0.708355
0.7093378
0.7103215
0.7131213
0.7160165
0.7183765
0.7205178
0.7236506
0.7262334
0.7299687
0.733252
0.7354389
0.7389033
0.7431017
0.7468013
0.7502217
0.7537826
0.757419
0.7605904
0.7642288
0.7670931
0.7697159
0.7733744
0.7765325
0.778379
0.7806665
0.7828016
0.785356
0.7868605
0.7882556
0.7887915
0.7891737
0.7885798
0.7889785
0.7884445
0.7873017
0.7851512
0.7822558
0.7805707
0.7774863
0.77459
0.7709997
0.7662954
0.7616573
0.7567951
0.7523332
0.7475793
0.742725
0.7361338
0.7294759
0.7235134
0.7172312
0.7111078
0.7051903
0.6980787
0.6906411
0.6836923
0.6774398
0.6716551
0.6659912
0.6594545
0.6530831
0.6473267
0.6406652
0.6353361
0.6304147
0.6256019
0.6210073
0.6157763
0.6105338
0.6055893
0.601719
0.5984544
0.595239
0.591826
0.5887681
0.5863242
0.5835914
0.5810376
0.5794514
0.5781139
0.5768501
0.5760477
0.5747341
0.5745288
0.5743528
0.5746715
0.5743277
0.5748595
0.5763414
0.577771
0.5798727
0.5816249
0.5836688
0.5860016
0.5886291
0.5908552
0.5943464
0.5984992
0.6024764
0.6066574
0.6113732
0.6158304
0.620578
0.6251125
0.6302327
0.6358077
0.6412687
0.6474452
0.6535331
0.6598141
0.6663145
0.6731357
0.6804168
0.6870645
0.6935785
0.7003775
0.7070265
0.7136313
0.7202292
0.7272235
0.7346217
0.7416576
0.7483781
0.754847
0.7616979
0.7677254
0.7738861
0.7789832
0.7837973
0.7885763
0.7929114
0.7966256
0.8001482
0.8031355
0.8062817
0.8086089
0.8102525
0.8110002
0.8116236
0.8117493
0.8109892
0.8101679
0.809288
0.8076246
0.8047791
0.8020313
0.7990497
0.7950612
0.7907368
0.7868296
0.7822272
0.7773838
0.7723332
0.767423
0.7611681
0.7545755
0.748552
0.7427115
0.7372388
0.7314935
0.7261496
0.720258
0.7138804
0.7069678
0.6999786
0.6943545
0.6885471
0.6820114
0.6758046
0.6707942
0.6660947
0.6606736
0.655286
0.650033
0.6452836
0.6417848
0.6385902
0.6348854
0.6306189
0.6268326
0.6247689
0.622854
0.6197254
0.6170769
0.6170306
0.6175752
0.614427
0.6081015
0.6039987
0.6051433
0.6073698
0.606664
0.6022926
0.597807
0.5962415
0.597906
0.6015763
0.6045407
0.6045841
0.6022769
0.601143
0.6021248
0.6050587
0.6094232
0.6131139
0.6153394
0.6148564
0.6140978
0.615243
0.6193094
0.6266376
0.6346291
0.6399601
0.6439856
0.6500707
0.6561494
0.6590777
0.6605566
0.6637387
0.6682404
0.6726895
0.6781194
0.6836143
0.6892281
0.6940484
0.6995701
0.7058645
0.7139447
0.721508
0.7273591
0.731734
0.7356647
0.7409152
0.7476037
0.7545471
0.760618
0.7663598
0.7721236
0.7782447
0.7845218
0.7906832
0.7966533
0.8012341
0.8060805
0.8118485
0.8172756
0.8217831
0.8260216
0.8294556
0.832915
0.8363281
0.8397169
0.8429173
0.8469371
0.8515206
0.8541535
0.855067
0.8562659
0.8568301
0.8573824
0.8584581
0.8593642
0.8601502
0.8608851
0.8605391
0.8610066
0.8621797
0.8626979
0.8628212
0.8620931
0.8609759
0.8585866
0.8556526
0.8537673
0.851344
0.8485192
0.8470575
0.8462232
0.844674
0.8429644
0.8412296
0.8394805
0.8369699
0.8348811
0.8325604
0.8312814
0.8282
0.8255183
0.8233533
0.8214385
0.8199949
0.8185978
0.8173752
0.8154883
0.8142807
0.8118104
0.809719
0.8083466
0.8074615
0.8068041
0.8057382
0.8043308
0.8033403
0.8032623
0.8027014
0.8012543
0.8006479
0.8008701
0.8009081
0.8001704
0.8000483
0.7997891
0.8007013
0.8010322
0.8009731
0.8018773
0.8022547
0.8030383
0.8038364
0.8043946
0.8057858
0.8076766
0.8084394
0.8090541
0.8091941
0.8109807
0.8122184
0.8133734
0.8146843
0.8161529
0.8168909
0.8191113
0.820494
0.8218461
0.8239912
0.8246331
0.8260198
0.827669
0.8289643
0.8309425
0.8326543
0.8330345
0.8343364
0.8358279
0.8367308
0.8379507
0.8385113
0.8387417
0.8396407
0.8396784
0.8399667
0.8397095
0.839979
0.8396387
0.8390827
0.8380989
0.8373658