## Data
300 | 1.426276e-05
301 | 1.324488e-05
302 | 6.112538e-06
303 | 3.157817e-05
304 | 3.766919e-05
305 | 2.341992e-05
306 | 8.143887e-06
307 | 2.443022e-05
308 | -1.628459e-05
309 | 1.017652e-06
310 | 4.273317e-05
311 | 2.54324e-05
312 | 3.356213e-05
313 | 1.423266e-05
314 | 0
315 | 2.439773e-05
316 | 2.845685e-05
317 | 2.032126e-06
318 | 1.626233e-05
319 | -1.424364e-05
320 | -1.322852e-05
321 | -1.220549e-05
322 | 7.118032e-06
323 | 2.033138e-05
324 | 3.048508e-06
325 | 4.0649e-06
326 | 2.744181e-05
327 | 3.047727e-06
328 | 4.062427e-06
329 | 5.077286e-06
330 | -7.105827e-06
331 | -1.319396e-05
332 | -1.014622e-06
333 | -8.117262e-06
334 | 1.217395e-05
335 | 1.419793e-05
336 | -1.013761e-06
337 | -5.066631e-06
338 | 8.106561e-06
339 | 3.039689e-06
340 | 1.114408e-05
341 | 1.215702e-05
342 | -4.050477e-06
343 | -7.085644e-06
344 | 1.012007e-05
345 | 1.011699e-05
346 | 3.03418e-06
347 | -9.0985e-06
348 | -1.919853e-05
349 | -1.716898e-05
350 | 1.817255e-05
351 | 1.11027e-05
352 | 6.054583e-06
353 | 1.513584e-05
354 | -1.00881e-06
355 | -6.051102e-06
356 | 1.713781e-05
357 | 3.729177e-05
358 | 2.418672e-05
359 | 3.022993e-05
360 | 2.518432e-05
361 | 1.007378e-06
362 | 2.71877e-05
363 | 3.321681e-05
364 | 1.409086e-05
365 | 3.823549e-05
366 | 4.929488e-05
367 | 2.112298e-05
368 | 3.922736e-05
369 | 9.555268e-05
370 | 8.648501e-05
371 | 8.04502e-05
372 | 9.251782e-05
373 | 9.551828e-05
374 | 9.751841e-05
375 | 0.0001196397
376 | 0.0001347331
377 | 6.333613e-05
378 | 9.037488e-06
379 | 1.604465e-05
380 | -1.002492e-06
381 | 2.104816e-05
382 | 2.806193e-05
383 | 8.016016e-06
384 | 1.102032e-05
385 | 1.402457e-05
386 | 1.001397e-06
387 | 4.003648e-06
388 | 2.502112e-05
389 | 3.101985e-05
390 | 9.003349e-06
391 | -3.000885e-06
392 | 9.99914e-06
393 | 4.997676e-06
394 | 1.499105e-05
395 | 4.895374e-05
396 | 2.796572e-05
397 | -1.198496e-05
398 | -3.994112e-06
399 | -3.992801e-06
400 | 1.995877e-06
401 | 2.194658e-05
402 | 1.795262e-05
403 | -3.988923e-06
404 | 8.97377e-06
405 | 1.1963e-05
406 | 2.989683e-06
407 | 5.976583e-06
408 | 7.967454e-06
409 | -9.958503e-07
410 | -8.960618e-06
411 | -5.971142e-06
412 | 1.293577e-05
413 | 1.591718e-05
414 | 1.392338e-05
415 | 1.591123e-05
416 | 1.69e-05
417 | 9.937127e-06
418 | 2.980709e-06
419 | 1.986446e-05
420 | 5.956713e-06
421 | -9.926702e-07
422 | 7.94174e-06
423 | 2.977082e-06
424 | -9.920498e-07
425 | 2.479303e-05
426 | 3.965528e-06
427 | -9.909625e-07
428 | 1.981318e-05
429 | 7.923075e-06
430 | 2.277426e-05
431 | 3.167978e-05
432 | 6.927922e-06
433 | 0
434 | 2.473957e-05
435 | 2.571953e-05
436 | 3.757261e-05
437 | 1.581601e-05
438 | 3.953503e-06
439 | 8.891734e-06
440 | 1.382682e-05
441 | 2.172352e-05
442 | 4.047312e-05
443 | 1.973397e-05
444 | -5.920056e-06
445 | 9.863946e-07
446 | 1.972264e-06
447 | -1.084267e-05
448 | 7.883295e-06
449 | 1.575937e-05
450 | 5.908199e-06
451 | 1.673419e-05
452 | 1.96819e-06
453 | -7.868625e-06
454 | 1.376458e-05
455 | 6.880013e-06
456 | -1.965208e-05
457 | 1.571986e-05
458 | 7.856594e-06
459 | 7.853392e-06
460 | 2.943924e-06
461 | 1.961415e-06
462 | -3.921811e-06
463 | 3.920949e-06
464 | 2.351673e-05
465 | 3.232075e-05
466 | 4.699768e-05
467 | 1.370005e-05
468 | -1.467588e-05
469 | 3.911904e-06
470 | 2.052764e-05
471 | 2.932044e-06
472 | 3.224524e-05
473 | 4.589485e-05
474 | 2.733467e-05
475 | 1.073698e-05
476 | 5.268786e-05
477 | 9.463423e-05
478 | 0.0003375323
479 | 0.0007118507
480 | 0.000748684
481 | 0.0003986751
482 | 0.0001354904
483 | 6.3354e-05
484 | 3.313772e-05
485 | 5.653121e-05
486 | 5.554705e-05
487 | 2.630733e-05
488 | 1.55879e-05
489 | 3.895818e-05
490 | 1.655192e-05
491 | 2.434355e-05
492 | 5.842225e-06
493 | 3.893626e-06
494 | -1.459904e-05
495 | 1.362351e-05
496 | 1.361779e-05
497 | 2.52893e-05
498 | -1.459123e-05
499 | -1.944835e-05
500 | 4.860957e-06
501 | 0.0001010997
502 | 0.0002011728
503 | 0.0002137614
504 | 0.0001360079
505 | 2.719537e-05
506 | 3.398435e-05
507 | 2.621611e-05
508 | -2.912421e-06
509 | -5.824299e-06
510 | 1.358547e-05
511 | 7.761407e-06
512 | 1.648928e-05
513 | 4.848419e-06
514 | 1.939082e-05
515 | 2.422953e-05
516 | 1.937864e-06
517 | 9.68889e-07
518 | 1.937502e-05
519 | 3.680879e-05
520 | 3.97106e-05
521 | 1.549283e-05
522 | 2.033239e-05
523 | 4.742896e-05
524 | 4.452006e-05
525 | 2.709796e-05
526 | 2.90314e-06
527 | 2.805793e-05
528 | 8.705224e-06
529 | 1.25719e-05
530 | 8.703674e-06
531 | 2.417767e-05
532 | 1.644177e-05
533 | 2.902103e-05
534 | -9.671788e-07
535 | 1.450361e-05
536 | 2.803411e-05
537 | 1.353544e-05
538 | 2.320143e-05
539 | 1.836815e-05
540 | 4.060576e-05
541 | 1.93381e-06
542 | 3.769383e-05
543 | 4.930337e-05
544 | 0
545 | 1.353355e-05
546 | 4.543649e-05
547 | 1.450144e-05
548 | 3.091943e-05
549 | 2.610471e-05
550 | 7.732928e-06
551 | 9.664338e-06
552 | 3.576154e-05
553 | 2.609823e-05
554 | 2.318384e-05
555 | 3.092806e-05
556 | 1.545856e-05
557 | 1.352596e-05
558 | 3.28591e-05
559 | 3.092633e-05
560 | 1.642352e-05
561 | 2.898612e-06
562 | 1.353105e-05
563 | 2.222199e-05
564 | -1.642384e-05
565 | 3.188357e-05
566 | 3.382107e-05
567 | 1.062844e-05
568 | 1.062763e-05
569 | 2.800674e-05
570 | -2.704298e-05
571 | 1.448766e-05
572 | 5.602447e-05
573 | 1.35206e-05
574 | 1.641889e-05
575 | 1.062023e-05
576 | -2.12445e-05
577 | 1.834722e-05
578 | 4.151709e-05
579 | 1.73777e-05
580 | 3.862555e-05
581 | 9.654168e-06
582 | -1.833994e-05
583 | 3.861403e-05
584 | 1.73714e-05
585 | 4.728497e-05
586 | 4.151228e-05
587 | -4.824466e-06
588 | 1.350535e-05
589 | 2.509246e-05
590 | 1.447043e-05
591 | 4.631153e-05
592 | 1.544108e-05
593 | 3.279843e-05
594 | 1.350595e-05
595 | 9.648076e-06
596 | 2.893462e-05
597 | 1.350311e-05
598 | 3.762293e-05
599 | 1.832848e-05
600 | 1.736424e-05
601 | 7.718811e-06
602 | 2.31511e-05
603 | 2.894389e-05
604 | 2.894769e-06
605 | 1.3509e-05
606 | 4.24615e-05
607 | -4.825277e-06
608 | 5.113722e-05
609 | 8.104885e-05
610 | 5.403643e-05
611 | 5.983852e-05
612 | 2.799247e-05
613 | 4.150603e-05
614 | 2.123335e-05
615 | 2.799041e-05
616 | 2.895071e-05
617 | -1.061648e-05
618 | 1.737309e-05
619 | 3.475343e-05
620 | 7.721821e-06
621 | 4.439332e-05
622 | 6.755687e-06
623 | 2.123679e-05
624 | 2.895773e-06
625 | 2.605325e-05
626 | 1.158192e-05
627 | 4.826879e-06
628 | 1.737344e-05
629 | 7.722016e-06
630 | 8.685623e-06
631 | 5.019916e-05
632 | -9.653823e-06
633 | 2.316144e-05
634 | 3.184895e-05
635 | 2.219921e-05
636 | 5.019213e-05
637 | 2.508841e-05
638 | 1.061602e-05
639 | 4.247272e-05
640 | 3.571167e-05
641 | 3.570808e-05
642 | 3.85964e-05
643 | 2.894465e-05
644 | 3.183911e-05
645 | 2.605395e-05
646 | 5.982471e-05
647 | 4.823833e-05
648 | 2.9908e-05
649 | 4.919555e-05
650 | 4.822787e-06
651 | 3.858665e-06
652 | 3.665618e-05
653 | 3.086467e-05
654 | 2.121897e-05
655 | 4.050023e-05
656 | 2.506778e-05
657 | -9.644857e-07
658 | 1.54308e-05
659 | 3.277747e-05
660 | 1.542488e-05
661 | 3.277598e-05
662 | 3.084123e-05
663 | 1.638534e-05
664 | 7.709343e-06
665 | 2.698148e-05
666 | 6.263243e-05
667 | 3.276193e-05
668 | 2.794203e-05
669 | 3.275675e-05
670 | 1.637856e-05
671 | 7.706936e-06
672 | 4.624727e-05
673 | 5.202192e-05
674 | 2.408e-05
675 | 1.926277e-05
676 | 1.444413e-05
677 | 5.778193e-06
678 | 2.889441e-05
679 | 3.273874e-05
680 | 3.657986e-05
681 | 2.021515e-05
682 | 8.660942e-06
683 | 1.443526e-05
684 | 3.272267e-05
685 | 2.598525e-05
686 | 1.924339e-05
687 | 2.886308e-05
688 | 2.404655e-05
689 | 1.827476e-05
690 | 3.943684e-05
691 | 3.558876e-05
692 | 4.809611e-05
693 | 2.500402e-05
694 | 4.806971e-06
695 | 1.826761e-05
696 | 2.211387e-05
697 | 4.519614e-05
698 | 2.692222e-05
699 | 2.787293e-05
700 | 2.114128e-05
701 | 1.249166e-05
702 | 3.170735e-05
703 | 3.651402e-05
704 | 3.844198e-05
705 | 2.594103e-05
706 | 1.632717e-05
707 | 3.553828e-05
708 | 3.073463e-05
709 | 4.801727e-05
710 | 6.049357e-05
711 | 2.496083e-05
712 | 2.399619e-05
713 | 2.207558e-05
714 | 2.495391e-05
715 | 4.318743e-05
716 | 3.358516e-05
717 | 3.742335e-05
718 | 3.262048e-05
719 | 2.590306e-05
720 | 2.97353e-05
721 | 3.35657e-05
722 | 3.452546e-05
723 | 1.246638e-05
724 | 2.589032e-05
725 | -6.712014e-06
726 | -2.588274e-05
727 | 3.930034e-05
728 | 2.396266e-05
729 | 1.437561e-05
730 | 4.025865e-05
731 | 3.259062e-05
732 | 3.832533e-05
733 | 5.364879e-05
734 | 2.873742e-05
735 | 2.011259e-05
736 | 1.915659e-05
737 | 2.777765e-05
738 | 4.11879e-05
739 | 4.501472e-05
740 | 2.776464e-05
741 | 2.488874e-05
742 | 3.925575e-05
743 | 3.063089e-05
744 | 2.966763e-05
745 | 4.211445e-05
746 | 2.296644e-05
747 | 1.339546e-05
748 | 3.923501e-05
749 | 4.113777e-05
750 | 3.061153e-05
751 | 2.870445e-05
752 | 4.496683e-05
753 | 4.400129e-05
754 | 5.16439e-05
755 | 9.469796e-05
756 | 0.0001147745
757 | 9.752012e-05
758 | 6.692795e-05
759 | 5.640557e-05
760 | 5.353227e-05
761 | 5.737147e-05
762 | 5.449623e-05
763 | 7.550819e-05
764 | 6.69083e-05
765 | 2.867633e-05
766 | 3.345591e-05
767 | 5.926305e-05
768 | 5.925037e-05
769 | 4.396634e-05
770 | 4.588655e-05
771 | 3.153769e-05
772 | 2.389215e-05
773 | 2.294054e-05
774 | 4.300628e-05
775 | 4.778022e-05
776 | 4.587906e-05
777 | 3.15449e-05
778 | 6.689411e-06
779 | 5.256121e-05
780 | 5.351784e-05
781 | 2.579999e-05
782 | 5.446717e-05
783 | 6.11553e-05
784 | 2.675455e-05
785 | 2.198506e-05
786 | 4.491844e-05
787 | 4.012611e-05
788 | 2.101848e-05
789 | 3.344984e-05
790 | 4.014498e-05
791 | 4.683348e-05
792 | 5.63949e-05
793 | 2.199111e-05
794 | 2.4856e-05
795 | 3.633464e-05
796 | 4.971923e-05
797 | 4.111579e-05
798 | 5.450306e-05
799 | 4.113912e-05
800 | 3.158484e-05
801 | 1.531476e-05
802 | 3.73373e-05
803 | 6.032564e-05
804 | 2.872735e-05
805 | 6.704801e-06
806 | 3.161622e-05
807 | 4.406975e-05
808 | 5.176172e-05
809 | 8.630875e-06
810 | 3.934473e-05
811 | 3.551617e-05
812 | 2.689099e-05
813 | 1.633747e-05
814 | 5.865582e-05
815 | 6.636064e-05
816 | 4.235514e-05
817 | 5.007203e-05
818 | 5.493145e-05
819 | 6.27047e-05
820 | 5.59912e-05
821 | 6.860057e-05
822 | 0.0001054541
823 | 8.521896e-05
824 | 3.586196e-05
825 | 9.502827e-05
826 | 7.964257e-05
827 | 8.653867e-05
828 | 7.982384e-05
829 | 9.847691e-05
830 | 9.559669e-05
831 | 4.201365e-05
832 | 6.257443e-05
833 | 0.000105689
834 | 7.449789e-05
835 | 8.137821e-05
836 | 4.911548e-05
837 | 4.128896e-05
838 | 8.366093e-05
839 | 7.67907e-05
840 | 7.78434e-05
841 | 5.520897e-05
842 | 9.768939e-05
843 | 0.0001066267
844 | 0.0001046609
845 | 8.594478e-05
846 | 9.775856e-05
847 | 4.743613e-05
848 | 8.104256e-05
849 | 8.397143e-05
850 | 4.639982e-05
851 | 3.159829e-05
852 | 0.0001096262
853 | 0.0001006215
854 | 4.535724e-05
855 | 9.457392e-05
856 | 7.686372e-05
857 | 0.0001023468
858 | 6.784888e-05
859 | -2.950578e-06
860 | -0.001885863
861 | -0.001764823
862 | -0.002027376
863 | -0.001821695
864 | -0.001230916
865 | -0.0006601145
866 | -0.002016565
867 | -0.003237796
868 | -0.00295713
869 | -0.002365824
870 | -0.00228725
871 | -0.002300422
872 | -0.002040352
873 | -0.002355496
874 | -0.001985126
875 | -0.002236736
876 | -0.002256972
877 | -0.001535612
878 | -0.001696465
879 | -0.00179883
880 | -0.002604284
881 | -0.002279845
882 | -0.002281005
883 | -0.001833029
884 | -0.001866598
885 | -0.001992081
886 | -0.001823565
887 | -0.002490912
888 | -0.002331994
889 | -0.002360702
890 | -0.002114861
891 | -0.001669945
892 | -0.001921458
893 | -0.001903569
894 | -0.00279268
895 | -0.001571749
896 | -0.002526057
897 | -0.001893695
898 | -0.002226999
899 | -0.001403249
900 | -0.002044892
901 | -0.001504172
902 | -0.002390549
903 | -0.001776979
904 | -0.002013601
905 | -0.00189161
906 | -0.002418806
907 | -0.001897725
908 | -0.002328315
909 | -0.001799156
910 | -0.001908697
911 | -0.002328518
912 | -0.001907352
913 | -0.001771408
914 | -0.00192282
915 | -0.002382402
916 | -0.002096933
917 | -0.002149359
918 | -0.002638196
919 | -0.002159148
920 | -0.001823021
921 | -0.001742975
922 | -0.001621405
923 | -0.002409058
924 | -0.002569606
925 | -0.002520736
926 | -0.002118994
927 | -0.0009636115
928 | -0.001643614
929 | -0.002306042
930 | -0.001660472
931 | -0.0005172694
932 | -0.0006434835
933 | -0.001952766
934 | -0.003175001
935 | -0.002776021
936 | -0.002366134
937 | -0.001805766
938 | -0.001870505
939 | -0.001728425
940 | -0.001478008
941 | -0.001580581
942 | -0.001879254
943 | -0.001879304
944 | -0.001638933
945 | -0.001667962
946 | -0.001978383
947 | -0.001864084
948 | -0.001783401
949 | -0.001517746
950 | -0.001979276
951 | -0.001324263
952 | -0.001718229
953 | -0.00148771
954 | -0.001680316
955 | -0.0009922816
956 | -0.001546234
957 | -0.001133638
958 | -0.0009920463
959 | -0.0008016248
960 | -0.00104855
961 | -0.0004054882
962 | -0.00086491
963 | -0.00062355
964 | 0.0001150725
965 | 0.0001864512
966 | -0.0003422585
967 | 0.0001670716
968 | 0.000671236
969 | 0.001514905
970 | 0.001731407
971 | 0.002063467
972 | 0.0024062
973 | 0.003155278
974 | 0.004258486
975 | 0.005227356
976 | 0.006794521
977 | 0.008776561
978 | 0.01058427
979 | 0.01340283
980 | 0.0160225
981 | 0.02019676
982 | 0.02519616
983 | 0.03133976
984 | 0.03898583
985 | 0.04945865
986 | 0.0620378
987 | 0.07729401
988 | 0.09693883
989 | 0.120647
990 | 0.1479232
991 | 0.1797649
992 | 0.2151866
993 | 0.2587702
994 | 0.3023014
995 | 0.3512981
996 | 0.3982491
997 | 0.4499655
998 | 0.498075
999 | 0.5470849
1000 | 0.591451
1001 | 0.6375257
1002 | 0.6798615
1003 | 0.7207097
1004 | 0.7559501
1005 | 0.7898958
1006 | 0.8192009
1007 | 0.8450648
1008 | 0.865435
1009 | 0.8830201
1010 | 0.8954068
1011 | 0.9043757
1012 | 0.9099033
1013 | 0.9125592
1014 | 0.9133763
1015 | 0.9127466
1016 | 0.910429
1017 | 0.9070904
1018 | 0.9013273
1019 | 0.8955854
1020 | 0.888606
1021 | 0.8799146
1022 | 0.8690251
1023 | 0.8562908
1024 | 0.8407888
1025 | 0.822103
1026 | 0.8002892
1027 | 0.7754372
1028 | 0.7483963
1029 | 0.7159262
1030 | 0.6792839
1031 | 0.6397642
1032 | 0.5971376
1033 | 0.5516873
1034 | 0.5019134
1035 | 0.4504399
1036 | 0.4012177
1037 | 0.3527285
1038 | 0.3072613
1039 | 0.2625419
1040 | 0.2240637
1041 | 0.1886529
1042 | 0.1589834
1043 | 0.1323997
1044 | 0.1102228
1045 | 0.09130056
1046 | 0.07573803
1047 | 0.06238261
1048 | 0.05159749
1049 | 0.04268993
1050 | 0.03555777
1051 | 0.02929359
1052 | 0.02441272
1053 | 0.02020819
1054 | 0.01635416
1055 | 0.01379006
1056 | 0.01163451
1057 | 0.009513737
1058 | 0.007768964
1059 | 0.006466934
1060 | 0.005334179
1061 | 0.004335062
1062 | 0.003605323
1063 | 0.002699662
1064 | 0.001855022
1065 | 0.001409154
1066 | 0.0009365823
1067 | 0.0004510194
1068 | 5.318556e-05
1069 | 0.0001370733
1070 | 2.660669e-05
1071 | -0.0005454873
1072 | -0.0005752073
1073 | -0.000176078
1074 | -0.0003858155
1075 | -0.0003560856
1076 | 8.186346e-05
1077 | -0.0001177111
1078 | -0.001176194
1079 | -0.002260105
1080 | -0.002645944
1081 | -0.00187555
1082 | -0.001312464
1083 | -0.001453947
1084 | -0.001533604
1085 | -0.00143976
1086 | -0.001404061
1087 | -0.001420101
1088 | -0.001556148
1089 | -0.001783869
1090 | -0.001724915
1091 | -0.001342625
1092 | -0.001527626
1093 | -0.001772496
1094 | -0.001944778
1095 | -0.00187236
1096 | -0.002023367
1097 | -0.002103028
1098 | -0.001871194
1099 | -0.001928396
1100 | -0.002216807
1101 | -0.002216684
1102 | -0.001652439
1103 | -0.001514514
1104 | -0.001870072
1105 | -0.002017703
1106 | -0.001920846
1107 | -0.002036904
1108 | -0.002108459
1109 | -0.002128507
1110 | -0.00181631
1111 | -0.001297556
1112 | -0.001446388
1113 | -0.001891909
1114 | -0.002168312
1115 | -0.0020106
1116 | -0.002200632
1117 | -0.002206216
1118 | -0.001663999
1119 | -0.00193777
1120 | -0.001914535
1121 | -0.001638292
1122 | -0.001701841
1123 | -0.001785309
1124 | -0.001659484
1125 | -0.001702248
1126 | -0.001689075
1127 | -0.001844679
1128 | -0.00191018
1129 | -0.00211914
1130 | -0.002409427
1131 | -0.00272758
1132 | -0.002342749
1133 | -0.001638689
1134 | -0.001786522
1135 | -0.001889603
1136 | -0.002189347
1137 | -0.002510554
1138 | -0.002475635
1139 | -0.0020754
1140 | -0.001570541
1141 | -0.002095151
1142 | -0.001852465
1143 | -0.001705605
1144 | -0.001960131
1145 | -0.002085794
1146 | -0.00171746
1147 | -0.001898257
1148 | -0.002042206
1149 | -0.00193299
1150 | -0.001003574
1151 | -0.000847216
1152 | -0.00123749
1153 | -0.002421035
1154 | -0.003317358
1155 | -0.003196759
1156 | -0.002455461
1157 | -0.002324455
1158 | -0.00147279
1159 | -0.001605535
1160 | -0.001951854
1161 | -0.002536528
1162 | -0.001724651
1163 | -0.0015614
1164 | -0.002103011
1165 | -0.00190299
1166 | -0.001421405
1167 | -0.001884305
1168 | -0.002398885
1169 | -0.002288346
1170 | -0.001875598
1171 | -0.002043108
1172 | -0.001810952
1173 | -0.001489842
1174 | -0.00163036
1175 | -0.001939082
1176 | -0.002222029
1177 | -0.002103295
1178 | -0.002284219
1179 | -0.001687712
1180 | -0.001377918
1181 | -0.001649137
1182 | -0.001503595
1183 | -0.001527436
1184 | -0.001449687
1185 | -0.002284983
1186 | -0.002319579
1187 | -0.0027521
1188 | -0.002518673
1189 | -0.002172585
1190 | -0.001749634
1191 | -0.001699155
1192 | -0.002099909
1193 | -0.002141869
1194 | -0.001335038
1195 | -0.001843617
1196 | -0.002205523
1197 | -0.002392327
1198 | -0.001836194
1199 | -0.00240982
1200 | -0.00218347
1201 | -0.002471841
1202 | -0.002446016
1203 | -0.002427978
1204 | -0.002211884
1205 | -0.002211967
1206 | -0.001948698
1207 | -0.001573986
1208 | -0.001332364
1209 | -0.001160481
1210 | -0.0004365642
1211 | -0.0009808142
1212 | -0.002230939
1213 | -0.002977278
1214 | -0.003134978
1215 | -0.002388435
1216 | -0.002065385
1217 | -0.00191015
1218 | -0.002004325
1219 | -0.002535132
1220 | -0.002023262
1221 | -0.002168196
1222 | -0.001804041
1223 | -0.001567234
1224 | -0.001950718
1225 | -0.001821777
1226 | -0.001728809
1227 | -0.001841144
1228 | -0.001521925
1229 | -0.001850247
1230 | -0.001951383
1231 | -0.002056707
1232 | -0.001555443
1233 | -0.002227628
1234 | -0.001695015
1235 | -0.001571916
1236 | -0.00169491
1237 | -0.002220172
1238 | -0.00186303
1239 | -0.002284276
1240 | -0.001924205
1241 | -0.001693021
1242 | -0.001121326
1243 | -0.001223172
1244 | -0.002006219
1245 | -0.002352715
1246 | -0.001537394
1247 | -0.002138674
1248 | -0.00171922
1249 | -0.00161468
1250 | -0.001710127
1251 | -0.002014443
1252 | -0.001668117
1253 | -0.002717526
1254 | -0.002496356
1255 | -0.00253354
1256 | -0.002003827
1257 | -0.002226533
1258 | -0.001865112
1259 | -0.002208814
1260 | -0.001450348
1261 | -0.001800346
1262 | -0.001542292
1263 | -0.002072492
1264 | -0.001272494
1265 | -0.001585874
1266 | -0.001740615
1267 | -0.001337141
1268 | -0.001324481
1269 | -0.002107125
1270 | -0.002117833
1271 | -0.002193244
1272 | -0.002369282
1273 | -0.001958035
1274 | -0.001403274
1275 | -0.001058072
1276 | -0.001764811
1277 | -0.00192071
1278 | -0.001356292
1279 | -0.001667554
1280 | -0.001346846
1281 | -0.001400947
1282 | -0.0007474272
1283 | -0.000899146
1284 | -0.0004237318
1285 | 9.200833e-05
1286 | -0.0002285164
1287 | -0.002288549
1288 | -0.00271943
1289 | -0.002758049
1290 | -0.001883279
1291 | -0.00119254
1292 | -0.0009255722
1293 | -0.001134955
1294 | -0.0009752883
1295 | -0.000801773
1296 | -0.001512511
1297 | -0.001299871
1298 | -0.001063845
1299 | -0.001135628
1300 | -0.0008907439
1301 | -0.000897706
1302 | -0.0003964886
1303 | -0.0006384306
1304 | -0.000715795
1305 | -0.0009350348
1306 | -0.0006907698
1307 | -0.0007677151
1308 | -0.001014032
1309 | -0.0008454607
1310 | -0.0007206221
1311 | -0.0002031313
1312 | -0.0001657403
1313 | -0.0001707897
1314 | -0.000379988
1315 | -0.0003900396
1316 | 3.943301e-05
1317 | -0.0004427489
1318 | 0.0001647696
1319 | 0.0002042651
1320 | -2.222736e-05
1321 | -5.459007e-05
1322 | 7.278963e-05
1323 | 0.0004427189
1324 | 0.0003466576
1325 | 0.0001940313
1326 | 0.0007968974
1327 | 0.0006527817
1328 | 0.001105592
1329 | 0.0004790501
1330 | 0.0007523686
1331 | 0.001228867
1332 | 0.0009998585
1333 | 0.001370149
1334 | 0.001706188
1335 | 0.001726847
1336 | 0.001995399
1337 | 0.002322119
1338 | 0.002790712
1339 | 0.002836398
1340 | 0.002727573
1341 | 0.003065629
1342 | 0.003926881
1343 | 0.003799747
1344 | 0.003829743
1345 | 0.003552235
1346 | 0.005552039
1347 | 0.005832323
1348 | 0.006636907
1349 | 0.007064347
1350 | 0.007657384
1351 | 0.007486661
1352 | 0.007868802
1353 | 0.009047983
1354 | 0.01132823
1355 | 0.01322423
1356 | 0.01392058
1357 | 0.0141391
1358 | 0.01518538
1359 | 0.01716076
1360 | 0.01990009
1361 | 0.02185601
1362 | 0.02412254
1363 | 0.02686108
1364 | 0.03080765
1365 | 0.03414495
1366 | 0.03823018
1367 | 0.04321419
1368 | 0.04919664
1369 | 0.05576704
1370 | 0.06466696
1371 | 0.07465732
1372 | 0.08514351
1373 | 0.09753147
1374 | 0.1117818
1375 | 0.1279407
1376 | 0.1468935
1377 | 0.1692983
1378 | 0.1953276
1379 | 0.228653
1380 | 0.2671413
1381 | 0.3089853
1382 | 0.3568178
1383 | 0.4071264
1384 | 0.4584005
1385 | 0.5081953
1386 | 0.5555522
1387 | 0.5984108
1388 | 0.6337483
1389 | 0.6554943
1390 | 0.6676512
1391 | 0.6696911
1392 | 0.6625367
1393 | 0.6488399
1394 | 0.6304522
1395 | 0.6079207
1396 | 0.5837418
1397 | 0.559879
1398 | 0.5377335
1399 | 0.5163589
1400 | 0.4941273
1401 | 0.4759645
1402 | 0.4589694
1403 | 0.4442464
1404 | 0.4296777
1405 | 0.4161592
1406 | 0.4045072
1407 | 0.3940462
1408 | 0.3836344
1409 | 0.3745424
1410 | 0.3652623
1411 | 0.3571588
1412 | 0.3506978
1413 | 0.3444829
1414 | 0.3381495
1415 | 0.3322368
1416 | 0.3262596
1417 | 0.3207633
1418 | 0.3158045
1419 | 0.3107967
1420 | 0.3060162
1421 | 0.3016682
1422 | 0.2973473
1423 | 0.2929808
1424 | 0.2885075
1425 | 0.2842372
1426 | 0.2801074
1427 | 0.2760011
1428 | 0.2726496
1429 | 0.2695316
1430 | 0.2660728
1431 | 0.2617538
1432 | 0.257745
1433 | 0.25453
1434 | 0.2522787
1435 | 0.2502996
1436 | 0.2479
1437 | 0.2458269
1438 | 0.2437624
1439 | 0.2420932
1440 | 0.2405817
1441 | 0.2394301
1442 | 0.2386258
1443 | 0.2381312
1444 | 0.2379917
1445 | 0.2380291
1446 | 0.2382608
1447 | 0.2387797
1448 | 0.2394804
1449 | 0.2409714
1450 | 0.2429073
1451 | 0.2445819
1452 | 0.2465222
1453 | 0.2486019
1454 | 0.251556
1455 | 0.2551892
1456 | 0.2591482
1457 | 0.2635842
1458 | 0.2683815
1459 | 0.2734041
1460 | 0.2790021
1461 | 0.2852036
1462 | 0.2921064
1463 | 0.299219
1464 | 0.30675
1465 | 0.3154593
1466 | 0.3247384
1467 | 0.3346737
1468 | 0.3452362
1469 | 0.3566342
1470 | 0.3682694
1471 | 0.3810073
1472 | 0.3941714
1473 | 0.4083517
1474 | 0.4234584
1475 | 0.4391105
1476 | 0.4549622
1477 | 0.4720937
1478 | 0.4901182
1479 | 0.5091436
1480 | 0.5283583
1481 | 0.5482293
1482 | 0.5687973
1483 | 0.5897009
1484 | 0.6102215
1485 | 0.6317091
1486 | 0.6525331
1487 | 0.6733543
1488 | 0.6934294
1489 | 0.7130064
1490 | 0.7314386
1491 | 0.7485431
1492 | 0.764173
1493 | 0.7788873
1494 | 0.7920949
1495 | 0.8034906
1496 | 0.8134123
1497 | 0.8209851
1498 | 0.8268282
1499 | 0.8308399
1500 | 0.8327167
1501 | 0.8327693
1502 | 0.8314167
1503 | 0.8290202
1504 | 0.8251863
1505 | 0.8203859
1506 | 0.8144984
1507 | 0.8079045
1508 | 0.8011574
1509 | 0.7937855
1510 | 0.7863829
1511 | 0.7780632
1512 | 0.7703564
1513 | 0.7628194
1514 | 0.7558279
1515 | 0.7489529
1516 | 0.7424505
1517 | 0.7358581
1518 | 0.7298486
1519 | 0.7247295
1520 | 0.7200451
1521 | 0.7149466
1522 | 0.7106243
1523 | 0.7064342
1524 | 0.7031601
1525 | 0.7007088
1526 | 0.6987168
1527 | 0.6969023
1528 | 0.6954151
1529 | 0.6948025
1530 | 0.6943992
1531 | 0.6940637
1532 | 0.6947128
1533 | 0.6960236
1534 | 0.6975529
1535 | 0.6989684
1536 | 0.7014092
1537 | 0.7030766
1538 | 0.7059917
1539 | 0.7084731
1540 | 0.7108302
1541 | 0.7138534
1542 | 0.7168183
1543 | 0.7194662
1544 | 0.7228041
1545 | 0.7262227
1546 | 0.7283605
1547 | 0.7314475
1548 | 0.7341635
1549 | 0.7367544
1550 | 0.738251
1551 | 0.7403666
1552 | 0.7422986
1553 | 0.7442783
1554 | 0.7452835
1555 | 0.7452533
1556 | 0.7455746
1557 | 0.7453768
1558 | 0.7449031
1559 | 0.7441927
1560 | 0.742957
1561 | 0.7408874
1562 | 0.7392028
1563 | 0.7367242
1564 | 0.7336935
1565 | 0.7302471
1566 | 0.7270586
1567 | 0.723508
1568 | 0.7198875
1569 | 0.7151706
1570 | 0.7109544
1571 | 0.7064838
1572 | 0.7021885
1573 | 0.6974683
1574 | 0.6929778
1575 | 0.6880162
1576 | 0.6837798
1577 | 0.6796486
1578 | 0.6756468
1579 | 0.6710238
1580 | 0.6660907
1581 | 0.6619263
1582 | 0.6578503
1583 | 0.6541133
1584 | 0.651305
1585 | 0.6481116
1586 | 0.6450484
1587 | 0.6434813
1588 | 0.6410524
1589 | 0.6392208
1590 | 0.6376376
1591 | 0.6356803
1592 | 0.6351238
1593 | 0.6341311
1594 | 0.6338849
1595 | 0.6337792
1596 | 0.634019
1597 | 0.6348646
1598 | 0.6353022
1599 | 0.6372771
1600 | 0.6384158
1601 | 0.6410341
1602 | 0.6434172
1603 | 0.6461515
1604 | 0.6483494
1605 | 0.6526954
1606 | 0.654857
1607 | 0.6590649
1608 | 0.6633763
1609 | 0.6678846
1610 | 0.6725553
1611 | 0.677794
1612 | 0.6826841
1613 | 0.6887084
1614 | 0.6955101
1615 | 0.7011504
1616 | 0.7075536
1617 | 0.7142719
1618 | 0.7206246
1619 | 0.727299
1620 | 0.7340361
1621 | 0.7416577
1622 | 0.7476372
1623 | 0.7543161
1624 | 0.7606897
1625 | 0.7678263
1626 | 0.7748178
1627 | 0.781285
1628 | 0.7867134
1629 | 0.79334
1630 | 0.798921
1631 | 0.8041731
1632 | 0.8086378
1633 | 0.8145925
1634 | 0.8189773
1635 | 0.8230344
1636 | 0.8265817
1637 | 0.8286318
1638 | 0.8309454
1639 | 0.8328895
1640 | 0.8339012
1641 | 0.8350912
1642 | 0.8351578
1643 | 0.8350552
1644 | 0.8337992
1645 | 0.8322533
1646 | 0.8301572
1647 | 0.8277962
1648 | 0.8251848
1649 | 0.821168
1650 | 0.8183913
1651 | 0.8142517
1652 | 0.8094589
1653 | 0.8045961
1654 | 0.7986923
1655 | 0.7928783
1656 | 0.7869045
1657 | 0.7813789
1658 | 0.7746192
1659 | 0.7686035
1660 | 0.7619162
1661 | 0.7558934
1662 | 0.7498116
1663 | 0.7434608
1664 | 0.7364691
1665 | 0.7303366
1666 | 0.7237207
1667 | 0.7168288
1668 | 0.711324
1669 | 0.7049381
1670 | 0.6987234
1671 | 0.6924534
1672 | 0.6880363
1673 | 0.6825174
1674 | 0.677126
1675 | 0.6720303
1676 | 0.6667865
1677 | 0.6620625
1678 | 0.6583725
1679 | 0.6546425
1680 | 0.6515802
1681 | 0.6471293
1682 | 0.6431594
1683 | 0.6414491
1684 | 0.6380593
1685 | 0.6347904
1686 | 0.6328651
1687 | 0.6304508
1688 | 0.6282994
1689 | 0.6270995
1690 | 0.6254087
1691 | 0.6242557
1692 | 0.6227436
1693 | 0.6222519
1694 | 0.6218646
1695 | 0.6217824
1696 | 0.6216232
1697 | 0.621801
1698 | 0.6231463
1699 | 0.6235745
1700 | 0.6240863
1701 | 0.6252049
1702 | 0.6261566
1703 | 0.6284078
1704 | 0.630062
1705 | 0.6319739
1706 | 0.6342353
1707 | 0.6365331
1708 | 0.6387229
1709 | 0.6415662
1710 | 0.6440917
1711 | 0.647351
1712 | 0.6509953
1713 | 0.6542165
1714 | 0.6574329
1715 | 0.6606894
1716 | 0.6643544
1717 | 0.6683153
1718 | 0.6724997
1719 | 0.6765547
1720 | 0.6803845
1721 | 0.6849006
1722 | 0.6892802
1723 | 0.6939617
1724 | 0.6983202
1725 | 0.7031941
1726 | 0.7081763
1727 | 0.7133521
1728 | 0.7183526
1729 | 0.7239437
1730 | 0.72907
1731 | 0.7334582
1732 | 0.7387702
1733 | 0.7436453
1734 | 0.7490007
1735 | 0.7541173
1736 | 0.7593516
1737 | 0.764797
1738 | 0.7699763
1739 | 0.7749106
1740 | 0.7797941
1741 | 0.7851012
1742 | 0.7899706
1743 | 0.7947324
1744 | 0.7993551
1745 | 0.804491
1746 | 0.8093709
1747 | 0.8143992
1748 | 0.8182288
1749 | 0.8226852
1750 | 0.826724
1751 | 0.8307714
1752 | 0.8352294
1753 | 0.8384212
1754 | 0.842007
1755 | 0.8454716
1756 | 0.8493624
1757 | 0.8527961
1758 | 0.8557482
1759 | 0.859033
1760 | 0.8609385
1761 | 0.8639252
1762 | 0.8669592
1763 | 0.8700027
1764 | 0.8728352
1765 | 0.875249
1766 | 0.8774979
1767 | 0.8799719
1768 | 0.8827966
1769 | 0.8848342
1770 | 0.8863792
1771 | 0.8879195
1772 | 0.8898008
1773 | 0.8917677
1774 | 0.8930575
1775 | 0.8937041
1776 | 0.89473
1777 | 0.8959725
1778 | 0.8975302
1779 | 0.898001
1780 | 0.8985989
1781 | 0.9000085
1782 | 0.9005678
1783 | 0.9011189
1784 | 0.9013894
1785 | 0.9015832
1786 | 0.9012101
1787 | 0.9011369
1788 | 0.9012071
1789 | 0.9009973
1790 | 0.9011134
1791 | 0.9014661
1792 | 0.9007218
1793 | 0.8997765
1794 | 0.8995386
1795 | 0.8995127
1796 | 0.8994514
1797 | 0.8983049
1798 | 0.8972756
1799 | 0.8973669
1800 | 0.8965244
1801 | 0.8949696
1802 | 0.8940661
1803 | 0.8930531
1804 | 0.8916325
1805 | 0.8907225
1806 | 0.88946
1807 | 0.8876854
1808 | 0.8860699
1809 | 0.8846065
1810 | 0.8833089
1811 | 0.8815854
1812 | 0.8801729
1813 | 0.8788646
1814 | 0.8774261
1815 | 0.8752695
1816 | 0.8728642
1817 | 0.8712694
1818 | 0.8700595
1819 | 0.8685879
1820 | 0.8660932
1821 | 0.8629022
1822 | 0.8606381
1823 | 0.8594373
1824 | 0.8582555
1825 | 0.8559511
1826 | 0.852707
1827 | 0.8499958
1828 | 0.8484871
1829 | 0.8470582
1830 | 0.8452257
1831 | 0.8426986
1832 | 0.8398895
1833 | 0.8381926
1834 | 0.8360706
1835 | 0.8332886
1836 | 0.8302793
1837 | 0.8267806
1838 | 0.8239243
1839 | 0.8224478
1840 | 0.821476
1841 | 0.8203177
1842 | 0.8180251
1843 | 0.8154605
1844 | 0.8131006
1845 | 0.8110871
1846 | 0.8095837
1847 | 0.8081521
1848 | 0.8071895
1849 | 0.805618
1850 | 0.8030387
1851 | 0.8003032
1852 | 0.798915
1853 | 0.7980915
1854 | 0.7979028
1855 | 0.7980975
1856 | 0.7981557
1857 | 0.7976033
1858 | 0.7972054
1859 | 0.796679
1860 | 0.7956239
1861 | 0.7935491
1862 | 0.7915593
1863 | 0.7906941
1864 | 0.790511
1865 | 0.7904748
1866 | 0.7906609
1867 | 0.7909524
1868 | 0.7917679
1869 | 0.7928756
1870 | 0.793363
1871 | 0.7933537
1872 | 0.7936203
1873 | 0.7934276
1874 | 0.7939198
1875 | 0.7954349
1876 | 0.7954792
1877 | 0.7960413
1878 | 0.7964663
1879 | 0.7958544
1880 | 0.7961584
1881 | 0.7970012
1882 | 0.7981648
1883 | 0.7992051
1884 | 0.8008932
1885 | 0.8022818
1886 | 0.8030156
1887 | 0.8035935
1888 | 0.8050956
1889 | 0.8071227
1890 | 0.80968
1891 | 0.8123106
1892 | 0.8154086
1893 | 0.8174791
1894 | 0.8186371
1895 | 0.8196165
1896 | 0.8220844
1897 | 0.8234643
1898 | 0.8252955
1899 | 0.8271217
1900 | 0.8294245
1901 | 0.8322225
1902 | 0.8351227
1903 | 0.8385741
1904 | 0.8420472
1905 | 0.844893
1906 | 0.8464155
1907 | 0.8478211
1908 | 0.8506344
1909 | 0.8517245
1910 | 0.8542764
1911 | 0.8569782
1912 | 0.8596971
1913 | 0.8617833
1914 | 0.864607
1915 | 0.8665453
1916 | 0.8688949
1917 | 0.8707166
1918 | 0.8726676
1919 | 0.8747276
1920 | 0.8762838
1921 | 0.8780949
1922 | 0.8811152
1923 | 0.8825112
1924 | 0.8840225
1925 | 0.8848609
1926 | 0.8869905
1927 | 0.8888121
1928 | 0.8899034
1929 | 0.8908833
1930 | 0.8911265
1931 | 0.8927952
1932 | 0.8946398
1933 | 0.8949636
1934 | 0.8962439
1935 | 0.8968433
1936 | 0.8978791
1937 | 0.8986661
1938 | 0.8994429
1939 | 0.8991466
1940 | 0.9004033
1941 | 0.9006264
1942 | 0.9003845
1943 | 0.9009702
1944 | 0.9013176
1945 | 0.9011816
1946 | 0.901464
1947 | 0.901172
1948 | 0.9005758
1949 | 0.8999968
1950 | 0.8992801
1951 | 0.8986688
1952 | 0.897688
1953 | 0.8975188
1954 | 0.8967736
1955 | 0.8965014
1956 | 0.8962235
1957 | 0.8954945
1958 | 0.8941355
1959 | 0.894049
1960 | 0.8922142
1961 | 0.8920171
1962 | 0.8906788
1963 | 0.889958
1964 | 0.8891122
1965 | 0.8878252
1966 | 0.8872105
1967 | 0.8865146
1968 | 0.8864163
1969 | 0.8851315
1970 | 0.8841295
1971 | 0.8837757
1972 | 0.8822002
1973 | 0.8807341
1974 | 0.8803562
1975 | 0.8802682
1976 | 0.88006
1977 | 0.8792689
1978 | 0.8788391
1979 | 0.8782523
1980 | 0.8778104
1981 | 0.8770716
1982 | 0.8767079
1983 | 0.876367
1984 | 0.8754653
1985 | 0.8748854
1986 | 0.875173
1987 | 0.8758439
1988 | 0.8756124
1989 | 0.8756128
1990 | 0.8752707
1991 | 0.8749981
1992 | 0.8748316
1993 | 0.8751497
1994 | 0.8751947
1995 | 0.8760905
1996 | 0.8771763
1997 | 0.8775793
1998 | 0.8777335
1999 | 0.8786739
2000 | 0.880475