## Data
200 | -1.339602e-05
201 | -5.720123e-06
202 | -2.345194e-06
203 | -6.108806e-06
204 | -5.992359e-06
205 | -7.189813e-06
206 | -9.294842e-06
207 | -6.753162e-06
208 | -1.406684e-06
209 | -8.012746e-07
210 | -2.897926e-06
211 | -4.585651e-06
212 | -5.267061e-06
213 | -1.586046e-06
214 | -9.885805e-07
215 | 1.972624e-06
216 | 1.377786e-06
217 | -2.256488e-06
218 | -2.934875e-06
219 | -2.830727e-06
220 | -2.335993e-06
221 | 4.852184e-07
222 | 2.226234e-06
223 | 4.826725e-07
224 | -2.407719e-06
225 | -3.364372e-06
226 | -1.62954e-06
227 | 5.738701e-07
228 | -2.863991e-07
229 | -3.810385e-07
230 | -4.753458e-07
231 | -1.328878e-06
232 | -1.895667e-07
233 | 1.135629e-06
234 | -4.726911e-07
235 | -1.132839e-06
236 | -2.82786e-07
237 | 5.650458e-07
238 | 3.0096e-06
239 | 3.005452e-06
240 | 7.503149e-07
241 | 4.679946e-07
242 | 3.08247e-06
243 | 3.729745e-06
244 | 2.326046e-06
245 | 8.351138e-07
246 | 1.664988e-06
247 | 3.410692e-06
248 | 4.320389e-06
249 | 3.943824e-06
250 | 4.210039e-06
251 | 4.017488e-06
252 | 2.277759e-06
253 | 3.638899e-07
254 | 9.99382e-07
255 | 1.996894e-06
256 | 3.447329e-06
257 | 3.17324e-06
258 | 1.992868e-06
259 | -9.051139e-08
260 | -7.241244e-07
261 | 4.344794e-06
262 | 4.346128e-06
263 | 3.714096e-06
264 | 2.355394e-06
265 | 9.061837e-08
266 | -9.066498e-08
267 | 1.632585e-06
268 | 3.539343e-06
269 | 2.541662e-06
270 | 1.543933e-06
271 | 1.090838e-06
272 | 2.091789e-06
273 | 2.000766e-06
274 | 2.183159e-06
275 | 2.638265e-06
276 | 4.275948e-06
277 | 3.368357e-06
278 | 4.552615e-07
279 | 0
280 | 4.734466e-06
281 | 5.008315e-06
282 | 4.45954e-06
283 | 8.191727e-07
284 | 7.283747e-07
285 | 2.639343e-06
286 | 5.277344e-06
287 | 4.094744e-06
288 | 5.184066e-06
289 | 4.002255e-06
290 | 3.184323e-06
291 | 2.546e-06
292 | 2.27255e-06
293 | -4.181565e-06
294 | 3.179707e-06
295 | 4.723237e-06
296 | 1.090129e-06
297 | 1.453643e-06
298 | 4.268072e-06
299 | 4.17512e-06
300 | 3.628949e-06
301 | 2.721831e-06
302 | 3.446818e-06
303 | 3.899324e-06
304 | 4.532471e-06
305 | 5.890838e-06
306 | 5.707597e-06
307 | 2.536453e-06
308 | 2.807319e-06
309 | 2.173063e-06
310 | 3.80418e-06
311 | 2.807299e-06
312 | 3.710442e-06
313 | 2.352824e-06
314 | 3.074573e-06
315 | 3.073434e-06
316 | 1.446939e-06
317 | 9.039649e-08
318 | -5.423944e-07
319 | -3.706301e-06
320 | -4.160426e-06
321 | -3.165094e-06
322 | 1.536974e-06
323 | 2.259487e-06
324 | 2.258709e-06
325 | -2.076906e-06
326 | 4.513938e-07
327 | -5.960405e-06
328 | -7.21689e-07
329 | -2.345205e-06
330 | -5.413644e-07
331 | -1.08183e-06
332 | -1.802835e-07
333 | 5.318584e-06
334 | 9.013912e-08
335 | -9.008693e-07
336 | 2.432456e-06
337 | 3.602268e-07
338 | 1.711068e-06
339 | -9.898932e-07
340 | -4.495697e-07
341 | -8.996022e-08
342 | 6.297234e-07
343 | 1.978824e-06
344 | -2.786515e-06
345 | 1.437689e-06
346 | 2.872596e-06
347 | 4.938328e-06
348 | 1.974012e-06
349 | 2.243303e-06
350 | 8.069613e-07
351 | 1.703503e-06
352 | 3.67193e-06
353 | 6.451297e-06
354 | 5.639672e-06
355 | 9.845749e-07
356 | 2.147386e-06
357 | 1.055807e-05
358 | 1.457478e-05
359 | 2.056721e-05
360 | 2.636699e-05
361 | 3.270835e-05
362 | 4.442478e-05
363 | 5.693304e-05
364 | 6.428846e-05
365 | 6.189604e-05
366 | 4.640804e-05
367 | 2.653118e-05
368 | 2.357676e-05
369 | 2.035532e-05
370 | 2.757655e-05
371 | 2.775533e-05
372 | 2.713421e-05
373 | 2.490136e-05
374 | 1.874392e-05
375 | 1.472463e-05
376 | 1.75875e-05
377 | 2.267318e-05
378 | 6.691449e-06
379 | 6.050249e-06
380 | 4.358272e-06
381 | 2.666853e-06
382 | 4.444098e-07
383 | 5.151898e-06
384 | 1.332673e-06
385 | 1.510791e-06
386 | 1.154421e-06
387 | 3.19666e-06
388 | 7.898387e-06
389 | 1.976556e-05
390 | 2.146868e-05
391 | 2.075618e-05
392 | 2.136317e-05
393 | 2.871921e-05
394 | 5.751727e-05
395 | 0.0001113896
396 | 0.000160639
397 | 0.0001859355
398 | 0.0001909042
399 | 0.0002288249
400 | 0.0003421076
401 | 0.000555219
402 | 0.0008389757
403 | 0.001117139
404 | 0.001385121
405 | 0.001634112
406 | 0.001730197
407 | 0.001518697
408 | 0.00111494
409 | 0.0007653757
410 | 0.0005403117
411 | 0.0004090865
412 | 0.0003237253
413 | 0.0002670047
414 | 0.0002274995
415 | 0.0002148721
416 | 0.0002143001
417 | 0.0002293102
418 | 0.0002590619
419 | 0.0003086237
420 | 0.0003931263
421 | 0.0005310014
422 | 0.0007253582
423 | 0.0009293395
424 | 0.001019605
425 | 0.001098429
426 | 0.002791625
427 | 0.0006031257
428 | 0.0004835396
429 | 0.0003839904
430 | 0.0002878763
431 | 0.0002089067
432 | 0.0001552095
433 | 0.0001186524
434 | 0.0001026575
435 | 9.507145e-05
436 | 9.854893e-05
437 | 0.0001076604
438 | 0.0001244688
439 | 0.0001397348
440 | 0.0001512509
441 | 0.0001561185
442 | 0.0001627495
443 | 0.0001807774
444 | 0.000221198
445 | 0.0003198991
446 | 0.000521563
447 | 0.0008595364
448 | 0.001208935
449 | 0.001363049
450 | 0.001250576
451 | 0.001037647
452 | 0.0008456831
453 | 0.0006844505
454 | 0.0005287462
455 | 0.0003936588
456 | 0.0002954018
457 | 0.0002404682
458 | 0.0002199115
459 | 0.0002313754
460 | 0.0002787163
461 | 0.0003611428
462 | 0.0004474551
463 | 0.0004831712
464 | 0.0004353501
465 | 0.0003467599
466 | 0.00027762
467 | 0.000258841
468 | 0.0003122297
469 | 0.0005109453
470 | 0.0008892611
471 | 0.00114721
472 | 0.0009477599
473 | 0.0004925308
474 | 0.000201071
475 | 9.901223e-05
476 | 6.267669e-05
477 | 4.554665e-05
478 | 3.878934e-05
479 | 3.430765e-05
480 | 3.317509e-05
481 | 3.429528e-05
482 | 3.473206e-05
483 | 3.447198e-05
484 | 3.333414e-05
485 | 3.023265e-05
486 | 2.661883e-05
487 | 2.369531e-05
488 | 2.256109e-05
489 | 2.005924e-05
490 | 1.91976e-05
491 | 1.566621e-05
492 | 1.343292e-05
493 | 1.317746e-05
494 | 1.557503e-05
495 | 1.591882e-05
496 | 1.59264e-05
497 | 1.393146e-05
498 | 1.572615e-05
499 | 1.926755e-05
500 | 2.081162e-05
501 | 2.166859e-05
502 | 2.337187e-05
503 | 2.499193e-05
504 | 2.610241e-05
505 | 2.928458e-05
506 | 3.219271e-05
507 | 3.287396e-05
508 | 3.605105e-05
509 | 4.135825e-05
510 | 4.466733e-05
511 | 4.94717e-05
512 | 5.454899e-05
513 | 6.173788e-05
514 | 7.103826e-05
515 | 8.377995e-05
516 | 9.505945e-05
517 | 0.000101324
518 | 0.0001059759
519 | 0.0001041789
520 | 9.834355e-05
521 | 8.821708e-05
522 | 7.542614e-05
523 | 6.275707e-05
524 | 5.207924e-05
525 | 4.234966e-05
526 | 3.592092e-05
527 | 3.068697e-05
528 | 2.863583e-05
529 | 2.683669e-05
530 | 2.323297e-05
531 | 2.09313e-05
532 | 2.042643e-05
533 | 2.255722e-05
534 | 2.467953e-05
535 | 2.562159e-05
536 | 2.724055e-05
537 | 3.434072e-05
538 | 4.637878e-05
539 | 6.414791e-05
540 | 0.0001014179
541 | 0.0001947227
542 | 0.0004878471
543 | 0.001169323
544 | 0.001909772
545 | 0.00192659
546 | 0.001224113
547 | 0.0005900522
548 | 0.0003214794
549 | 0.0002249958
550 | 0.0001844967
551 | 0.0001673927
552 | 0.0001641144
553 | 0.0001718275
554 | 0.0001936086
555 | 0.0002358347
556 | 0.0003107213
557 | 0.0004476247
558 | 0.0007227883
559 | 0.001263685
560 | 0.002048194
561 | 0.002648535
562 | 0.002529445
563 | 0.001820772
564 | 0.00112955
565 | 0.0007105605
566 | 0.0004970582
567 | 0.0003898186
568 | 0.0003353576
569 | 0.000311789
570 | 0.0003156073
571 | 0.0003474745
572 | 0.0004173871
573 | 0.000561209
574 | 0.0008610822
575 | 0.00144582
576 | 0.002241976
577 | 0.002723662
578 | 0.002438613
579 | 0.001672614
580 | 0.001020407
581 | 0.0006671007
582 | 0.0005019092
583 | 0.0004374557
584 | 0.000446334
585 | 0.0005450132
586 | 0.0007835393
587 | 0.001112873
588 | 0.001235988
589 | 0.0009587582
590 | 0.0005258954
591 | 0.0002359791
592 | 0.0001098089
593 | 5.766652e-05
594 | 3.5188e-05
595 | 2.469754e-05
596 | 1.6692e-05
597 | 1.312119e-05
598 | 1.141456e-05
599 | 7.922967e-06
600 | 7.157691e-06
601 | 7.495236e-06
602 | 6.13339e-06
603 | 4.260815e-06
604 | 5.280191e-06
605 | 5.791483e-06
606 | 6.219657e-06
607 | 6.899107e-06
608 | 5.705264e-06
609 | 4.003671e-06
610 | 3.835079e-06
611 | 4.43149e-06
612 | 5.879244e-06
613 | 5.624037e-06
614 | 2.471208e-06
615 | 3.067495e-06
616 | 4.51433e-06
617 | 5.111522e-06
618 | 5.622153e-06
619 | 4.856627e-06
620 | 5.454276e-06
621 | 4.941929e-06
622 | 5.70663e-06
623 | 4.9406e-06
624 | 6.133461e-06
625 | 2.300371e-06
626 | 7.667904e-07
627 | 1.022349e-06
628 | 3.746133e-06
629 | 6.55959e-06
630 | 6.217656e-06
631 | 6.218037e-06
632 | 6.559381e-06
633 | 7.411228e-06
634 | 6.642879e-06
635 | 6.557085e-06
636 | 7.323533e-06
637 | 8.088456e-06
638 | 6.383012e-06
639 | 8.003075e-06
640 | 1.055603e-05
641 | 1.132169e-05
642 | 1.293084e-05
643 | 1.617013e-05
644 | 1.523809e-05
645 | 2.050585e-05
646 | 2.594653e-05
647 | 3.327494e-05
648 | 4.652559e-05
649 | 6.636489e-05
650 | 9.278463e-05
651 | 0.0001353295
652 | 0.0002002337
653 | 0.0002809286
654 | 0.0003673138
655 | 0.0004390605
656 | 0.0004769292
657 | 0.0004784934
658 | 0.0004572763
659 | 0.0004298812
660 | 0.0004112681
661 | 0.0004016414
662 | 0.0004020407
663 | 0.0004159513
664 | 0.0004438231
665 | 0.0004836705
666 | 0.0005451443
667 | 0.000630002
668 | 0.0007432404
669 | 0.0009048461
670 | 0.001124935
671 | 0.001439756
672 | 0.00189412
673 | 0.002554946
674 | 0.00358483
675 | 0.005229705
676 | 0.007913225
677 | 0.01252367
678 | 0.02072915
679 | 0.03598921
680 | 0.06540829
681 | 0.1195687
682 | 0.2062153
683 | 0.3102672
684 | 0.3961058
685 | 0.4354006
686 | 0.4392744
687 | 0.4357683
688 | 0.4438181
689 | 0.4701921
690 | 0.516513
691 | 0.5768674
692 | 0.6477396
693 | 0.7204112
694 | 0.7833427
695 | 0.8267466
696 | 0.8501549
697 | 0.8557291
698 | 0.8526391
699 | 0.8470411
700 | 0.8437474
701 | 0.8444219
702 | 0.8505168
703 | 0.8582663
704 | 0.8684352
705 | 0.8776942
706 | 0.8871928
707 | 0.8952483
708 | 0.9005179
709 | 0.9036351
710 | 0.9048423
711 | 0.9027836
712 | 0.9001655
713 | 0.8927151
714 | 0.880882
715 | 0.8651797
716 | 0.8438931
717 | 0.8182971
718 | 0.7938507
719 | 0.7692919
720 | 0.7476655
721 | 0.7316453
722 | 0.7209212
723 | 0.7169449
724 | 0.7192351
725 | 0.72562
726 | 0.7287669
727 | 0.7246435
728 | 0.7025552
729 | 0.6571048
730 | 0.5869581
731 | 0.4999686
732 | 0.4065944
733 | 0.3184701
734 | 0.2433657
735 | 0.1814869
736 | 0.1346105
737 | 0.09994604
738 | 0.07369167
739 | 0.0548105
740 | 0.0407776
741 | 0.03050199
742 | 0.02301936
743 | 0.0174661
744 | 0.01329672
745 | 0.01017838
746 | 0.007871266
747 | 0.006135601
748 | 0.004833538
749 | 0.003842011
750 | 0.003091185
751 | 0.00250061
752 | 0.002059086
753 | 0.001700066
754 | 0.001420905
755 | 0.001190542
756 | 0.001009025
757 | 0.0008578275
758 | 0.0007448622
759 | 0.000644646
760 | 0.0005628504
761 | 0.0004930545
762 | 0.000439084
763 | 0.0003936157
764 | 0.0003513766
765 | 0.0003158957
766 | 0.000280631
767 | 0.0002597312
768 | 0.0002387049
769 | 0.0002193701
770 | 0.0001972753
771 | 0.0001792799
772 | 0.0001705497
773 | 0.0001597092
774 | 0.000143686
775 | 0.0001353642
776 | 0.0001218274
777 | 0.0001161086
778 | 0.0001106014
779 | 0.0001013227
780 | 9.587147e-05
781 | 8.441993e-05
782 | 7.997444e-05
783 | 6.955398e-05
784 | 6.89662e-05
785 | 6.245494e-05
786 | 5.394534e-05
787 | 4.382674e-05
788 | 4.139746e-05
789 | 3.592253e-05
790 | 3.184629e-05
791 | 3.064439e-05
792 | 2.220145e-05
793 | 2.219159e-05
794 | 1.978104e-05
795 | 1.532801e-05
796 | 1.457712e-05
797 | 1.433007e-05
798 | 1.257561e-05
799 | 9.631832e-06
800 | 1.492919e-05
801 | 1.039698e-05
802 | 9.978449e-06
803 | 1.006284e-05
804 | 1.03217e-05
805 | 8.557989e-06
806 | 6.963561e-06
807 | 7.637266e-06
808 | 6.632606e-06
809 | 8.311279e-06
810 | 6.469522e-06
811 | 7.989897e-06
812 | 4.286241e-06
813 | 6.224383e-06
814 | 9.851828e-06
815 | 4.124664e-06
816 | 8.085747e-06
817 | 9.100843e-06
818 | 5.653211e-06
819 | 3.379489e-06
820 | 5.06963e-06
821 | 4.986264e-06
822 | 6.684611e-06
823 | 5.677808e-06
824 | 7.042123e-06
825 | 8.237454e-06
826 | 5.18235e-06
827 | 2.211566e-06
828 | 5.195721e-06
829 | 1.049059e-05
830 | 8.620609e-06
831 | 7.524995e-06
832 | 8.468326e-06
833 | 6.594917e-06
834 | 5.573733e-06
835 | 1.132959e-05
836 | 9.970332e-06
837 | 6.448965e-06
838 | 4.818885e-06
839 | 4.134306e-06
840 | 5.167879e-06
841 | 5.43588e-06
842 | 7.077832e-06
843 | 6.215286e-06
844 | 4.230968e-06
845 | 6.4827e-06
846 | 2.334229e-06
847 | 3.284719e-06
848 | 6.306956e-06
849 | 1.122703e-05
850 | 3.364941e-06
851 | -1.553556e-06
852 | -5.436175e-06
853 | -1.035712e-06
854 | 1.466896e-06
855 | 1.189701e-05
856 | 5.169934e-06
857 | 2.411482e-06
858 | -1.807891e-06
859 | -8.169682e-06
860 | -2.63506e-05
861 | -6.428384e-05
862 | -7.353975e-05
863 | -7.618885e-05
864 | -9.925251e-05
865 | -0.0001228948
866 | -0.00013951
867 | -0.0001774166
868 | -0.0001639367
869 | -0.000135332
870 | -0.000151112
871 | -0.0001827806
872 | -0.0001791987
873 | -0.0001601843
874 | -0.000159076
875 | -0.000157469
876 | -0.0001623152
877 | -0.0001712027
878 | -0.0001589275
879 | -0.0001635185
880 | -0.0001400539
881 | -0.0001478926
882 | -0.0001877777
883 | -0.0001831635
884 | -0.0001978285
885 | -0.0001587584
886 | -0.0001499688
887 | -0.0001452337
888 | -0.0001458444
889 | -0.0001731394
890 | -0.000174895
891 | -0.0001585571
892 | -0.0001579992
893 | -0.0001741537
894 | -0.0001761125
895 | -0.0001795742
896 | -0.0001838195
897 | -0.000183572
898 | -0.0001568561
899 | -0.0001303799
900 | -0.000124696
901 | -6.66037e-05
902 | -2.815002e-05
903 | -0.0001383903
904 | -0.0002493525
905 | -0.000264667
906 | -0.0002121396
907 | -0.0001441524
908 | -0.0001440582
909 | -0.0001760955
910 | -0.0001696901
911 | -0.0001608551
912 | -0.000169084
913 | -0.0001566426
914 | -0.0001544831
915 | -0.000164705
916 | -0.0001532286
917 | -0.0001410255
918 | -0.0001524755
919 | -0.0001459232
920 | -0.0001260144
921 | -0.0001201057
922 | -0.0001473068
923 | -0.0001685088
924 | -0.000147353
925 | -0.0001652272
926 | -0.0001557695
927 | -0.0001400951
928 | -0.0001596414
929 | -0.0001732815
930 | -0.0001757346
931 | -0.0001775347
932 | -0.0001762329
933 | -0.0001583596
934 | -0.0001464378
935 | -0.0001397397
936 | -0.0001350531
937 | -0.0001685577
938 | -0.0001836374
939 | -0.0001479413
940 | -0.0001543364
941 | -0.000171159
942 | -0.0001713145
943 | -0.0001529854
944 | -0.0001487735
945 | -0.0001567732
946 | -0.0001456155
947 | -0.0001294457
948 | -0.0001311548
949 | -0.0001511692
950 | -0.0001762538
951 | -0.0001863315
952 | -0.0001757523
953 | -0.0001564039
954 | -0.0001437504
955 | -0.0001825731
956 | -0.0001571808
957 | -0.0001583761
958 | -0.000157135
959 | -0.0001845909
960 | -0.0001705229
961 | -0.0001487181
962 | -0.0001519223
963 | -0.0001516649
964 | -0.000117781
965 | -8.136303e-05
966 | -5.959219e-05
967 | -0.0001422963
968 | -0.0002347446
969 | -0.000245881
970 | -0.0002097107
971 | -0.000158851
972 | -0.0001518033
973 | -0.0001502963
974 | -0.0001551225
975 | -0.0001737309
976 | -0.0001735765
977 | -0.00016796
978 | -0.0001650024
979 | -0.0001407616
980 | -0.0001474246
981 | -0.0001694805
982 | -0.0001897159
983 | -0.000168963
984 | -0.0001695667
985 | -0.000148277
986 | -0.0001250613
987 | -0.0001549877
988 | -0.0001887318
989 | -0.000166146
990 | -0.0001492553
991 | -0.0001387236
992 | -0.0001202514
993 | -0.000154583
994 | -0.0001718105
995 | -0.0002008975
996 | -0.0001868857
997 | -0.0001402489
998 | -0.000141863
999 | -0.000189664
1000 | -0.0001697419
1001 | -0.0001621758
1002 | -0.0001808021
1003 | -0.0001650662
1004 | -0.0001719694
1005 | -0.0001590578
1006 | -0.0001496254
1007 | -0.0001480432
1008 | -0.0001627362
1009 | -0.0001987387
1010 | -0.0001653409
1011 | -0.0001031571
1012 | -6.374602e-05
1013 | -3.14476e-05
1014 | -0.0001250146
1015 | -0.0002066573
1016 | -0.0002464843
1017 | -0.0001839482
1018 | -9.933736e-05
1019 | -0.000111392
1020 | -0.0001488983
1021 | -0.0001265267
1022 | -9.882309e-05
1023 | -8.050081e-05
1024 | -2.568906e-05
1025 | 1.795519e-05
1026 | 9.492508e-05
1027 | 0.0003108963
1028 | 0.0006294308
1029 | 0.001017387
1030 | 0.001354133
1031 | 0.001760549
1032 | 0.00197114
1033 | 0.001967137
1034 | 0.001717251
1035 | 0.001389194
1036 | 0.0009786721
1037 | 0.0005951256
1038 | 0.0003042485
1039 | 0.0001924593
1040 | 0.0001092464
1041 | 3.612439e-05
1042 | 8.780298e-06
1043 | -2.427616e-06
1044 | -1.210148e-05
1045 | -3.867264e-05
1046 | -2.488055e-05
1047 | -9.968379e-05
1048 | -0.0001329075
1049 | -5.859127e-05
1050 | -8.276756e-05
1051 | -9.559241e-05
1052 | -7.322771e-05
1053 | -8.063071e-05
1054 | -8.388258e-05
1055 | -8.896534e-05
1056 | -0.0001037814
1057 | -8.384912e-05
1058 | -9.267524e-05
1059 | -2.824595e-05
1060 | -1.044429e-05
1061 | -8.942392e-05
1062 | -8.3716e-05
1063 | -2.066027e-05
1064 | -5.65097e-05
1065 | -5.187425e-05
1066 | 1.278633e-05
1067 | -2.408101e-05
1068 | -0.0001062125
1069 | -9.159552e-05
1070 | -2.955678e-05
1071 | 8.483867e-06
1072 | -1.377081e-05
1073 | 1.783273e-05
1074 | 6.608493e-05
1075 | 0.000112476
1076 | 0.0001331607
1077 | 0.000158697
1078 | 0.0002298662
1079 | 0.0002885526
1080 | 0.0003412831
1081 | 0.0004219386
1082 | 0.000528051
1083 | 0.0006841518
1084 | 0.0008444058
1085 | 0.001036201
1086 | 0.001323807
1087 | 0.001741375
1088 | 0.002270695
1089 | 0.002859896
1090 | 0.003649182
1091 | 0.004747068
1092 | 0.005928088
1093 | 0.007206396
1094 | 0.008180378
1095 | 0.008914102
1096 | 0.00923656
1097 | 0.009228033
1098 | 0.008646373
1099 | 0.007816167
1100 | 0.006706635