## Data
200 | -4.507724e-06
201 | -8.180536e-06
202 | -9.501727e-06
203 | -8.974742e-06
204 | -8.441467e-06
205 | -3.854768e-06
206 | -3.84638e-06
207 | -4.745849e-06
208 | -6.849478e-06
209 | -9.736654e-06
210 | -8.404964e-06
211 | -6.886552e-06
212 | -7.962688e-07
213 | 2.581562e-06
214 | -1.584678e-06
215 | -8.887545e-06
216 | -9.256423e-06
217 | -4.22359e-06
218 | -2.057001e-06
219 | -7.523632e-06
220 | -9.941715e-06
221 | -3.887055e-06
222 | -3.102151e-06
223 | -2.224641e-06
224 | -4.436447e-06
225 | -5.771961e-06
226 | -4.03189e-06
227 | -2.775876e-06
228 | -1.050554e-06
229 | -5.531636e-06
230 | -6.760769e-06
231 | -5.228244e-06
232 | -4.840409e-06
233 | -5.684828e-07
234 | -9.45926e-08
235 | -3.211426e-06
236 | -2.358934e-06
237 | -2.828196e-06
238 | -2.918692e-06
239 | 2.819671e-07
240 | -2.440639e-06
241 | -4.499152e-06
242 | -3.742053e-07
243 | -1.027184e-06
244 | -2.980893e-06
245 | -5.573455e-07
246 | 2.778219e-07
247 | -2.031031e-06
248 | -1.104616e-06
249 | -7.341558e-07
250 | -1.464726e-06
251 | -2.741397e-06
252 | -2.828721e-06
253 | -3.644431e-07
254 | -9.098199e-07
255 | -1.817151e-06
256 | 1.089133e-06
257 | 3.628787e-07
258 | 9.069673e-08
259 | 0
260 | -3.444959e-06
261 | -3.98801e-06
262 | -9.966527e-07
263 | -1.812367e-07
264 | -1.723154e-06
265 | -9.980841e-07
266 | -9.076082e-07
267 | -2.63432e-06
268 | -1.454036e-06
269 | 4.545657e-07
270 | -2.001482e-06
271 | -8.18982e-07
272 | -6.374337e-07
273 | -3.736037e-06
274 | -1.457615e-06
275 | 2.732839e-07
276 | -6.377973e-07
277 | 3.188699e-06
278 | 2.915153e-06
279 | -1.185017e-06
280 | -2.006501e-06
281 | 1.367785e-06
282 | 2.734459e-06
283 | 4.828054e-06
284 | 6.377438e-07
285 | 9.109832e-08
286 | 4.556973e-07
287 | -1.822725e-07
288 | 1.275437e-06
289 | 4.734521e-06
290 | 1.092789e-06
291 | 2.731633e-06
292 | 2.184496e-06
293 | 2.730573e-07
294 | 4.278833e-06
295 | 4.186876e-06
296 | 1.00057e-06
297 | -1.909208e-06
298 | 1.818647e-07
299 | 2.910855e-06
300 | 3.636595e-07
301 | 8.17642e-07
302 | 3.27049e-06
303 | 4.449157e-06
304 | 9.98473e-07
305 | 1.271384e-06
306 | 1.906289e-06
307 | 1.451691e-06
308 | -6.353112e-07
309 | -1.269271e-06
310 | -1.359485e-06
311 | 3.989668e-06
312 | -2.719796e-07
313 | 0
314 | 2.718932e-06
315 | 3.263182e-06
316 | 3.259279e-06
317 | -1.991064e-06
318 | -2.808185e-06
319 | -1.449111e-06
320 | -7.150594e-06
321 | -7.42158e-06
322 | -4.887519e-06
323 | -4.521104e-07
324 | -3.797891e-06
325 | -3.707264e-06
326 | -6.778452e-06
327 | -9.309362e-06
328 | -1.084238e-06
329 | -9.93209e-07
330 | -3.614425e-06
331 | -4.24562e-06
332 | -2.256919e-06
333 | 1.805731e-06
334 | -3.428324e-06
335 | -1.082145e-06
336 | 3.969766e-06
337 | -3.51517e-06
338 | -3.245405e-06
339 | -3.515502e-06
340 | -9.194094e-06
341 | 3.871059e-06
342 | 9.004366e-06
343 | 1.6208e-06
344 | -6.66449e-06
345 | -1.890203e-06
346 | 1.169724e-06
347 | 1.347572e-06
348 | -1.887462e-06
349 | 4.310228e-06
350 | 3.589981e-07
351 | 8.976687e-08
352 | -2.962746e-06
353 | -6.904382e-06
354 | -3.047983e-06
355 | -1.612428e-06
356 | -1.7936e-06
357 | -1.433897e-06
358 | -2.148988e-06
359 | -1.790921e-06
360 | 1.969235e-06
361 | -2.057923e-06
362 | 8.952493e-08
363 | -7.158375e-07
364 | -4.4715e-07
365 | -6.263219e-07
366 | 1.60997e-06
367 | -2.859917e-06
368 | -2.592113e-06
369 | 7.153733e-07
370 | 1.224768e-05
371 | 1.260849e-05
372 | 2.681483e-07
373 | -1.607989e-06
374 | 6.169925e-06
375 | 3.932356e-06
376 | 1.350226e-05
377 | -2.681092e-07
378 | 5.36243e-07
379 | 1.424746e-06
380 | 0
381 | -1.958516e-06
382 | -1.333571e-06
383 | 3.560903e-07
384 | 8.898109e-07
385 | 1.599858e-06
386 | -7.117453e-07
387 | 1.77866e-07
388 | 4.440223e-07
389 | 9.683501e-06
390 | 2.211851e-05
391 | 3.2841e-05
392 | 4.804459e-05
393 | 4.444543e-05
394 | 1.967257e-05
395 | 2.369905e-05
396 | 5.366812e-05
397 | 5.195408e-05
398 | 3.625271e-05
399 | 2.772819e-05
400 | 2.470396e-05
401 | 1.080839e-05
402 | 5.751353e-06
403 | 4.690971e-06
404 | 8.941874e-06
405 | 1.39702e-05
406 | 1.458093e-05
407 | 6.010433e-06
408 | 3.799247e-06
409 | 4.415921e-06
410 | 5.655529e-06
411 | 3.798968e-06
412 | 1.323749e-06
413 | 2.206546e-06
414 | 1.155304e-05
415 | 1.737928e-05
416 | 1.543477e-05
417 | 1.683781e-05
418 | 3.25225e-05
419 | 3.876296e-05
420 | 2.887837e-05
421 | 1.549983e-05
422 | 2.051044e-05
423 | 7.29024e-05
424 | 0.0001510923
425 | 0.0001762455
426 | 0.0001923243
427 | 0.0001960692
428 | 0.0001179573
429 | 4.36543e-05
430 | 4.685035e-05
431 | 7.584714e-05
432 | 9.50281e-05
433 | 8.360613e-05
434 | 5.011152e-05
435 | 1.972936e-05
436 | 2.365447e-05
437 | 4.004319e-05
438 | 3.353413e-05
439 | 1.480466e-05
440 | 5.166949e-06
441 | 7.000144e-06
442 | 3.060895e-05
443 | 6.377248e-05
444 | 5.761209e-05
445 | 3.627163e-05
446 | 4.633289e-05
447 | 5.923993e-05
448 | 3.973005e-05
449 | 2.287278e-05
450 | 2.79888e-05
451 | 4.100524e-05
452 | 5.293938e-05
453 | 9.961651e-05
454 | 0.0001449625
455 | 0.0001069701
456 | 3.55913e-05
457 | 1.201251e-05
458 | 2.392624e-05
459 | 2.825111e-05
460 | 1.660469e-05
461 | 5.561594e-06
462 | 3.646706e-06
463 | 2.231508e-05
464 | 5.885384e-05
465 | 7.077179e-05
466 | 4.656229e-05
467 | 2.538866e-05
468 | 1.620031e-05
469 | 9.094263e-06
470 | 9.175593e-06
471 | 1.176763e-05
472 | 1.314859e-05
473 | 1.565078e-05
474 | 8.818814e-06
475 | 2.333508e-06
476 | 2.420227e-06
477 | 3.109032e-06
478 | 6.819417e-06
479 | 2.477521e-05
480 | 9.17555e-05
481 | 0.0002233755
482 | 0.0003015283
483 | 0.0002202686
484 | 8.849015e-05
485 | 3.251269e-05
486 | 3.347176e-05
487 | 6.470079e-05
488 | 0.0001285001
489 | 0.0001923893
490 | 0.0002198278
491 | 0.0001903038
492 | 0.0001053492
493 | 3.137318e-05
494 | 7.494861e-06
495 | 6.806534e-06
496 | 6.544987e-06
497 | 9.300291e-06
498 | 1.446678e-05
499 | 1.644911e-05
500 | 9.637944e-06
501 | 2.668244e-06
502 | 3.011348e-06
503 | 6.362385e-06
504 | 3.03513e-05
505 | 9.345607e-05
506 | 0.0001417885
507 | 0.0001174826
508 | 6.339875e-05
509 | 4.695923e-05
510 | 5.873929e-05
511 | 5.891811e-05
512 | 4.36043e-05
513 | 3.115879e-05
514 | 2.865429e-05
515 | 3.57521e-05
516 | 5.352164e-05
517 | 7.278942e-05
518 | 7.743262e-05
519 | 7.354555e-05
520 | 9.551513e-05
521 | 0.0001713638
522 | 0.0002100836
523 | 0.0001370253
524 | 4.017068e-05
525 | 4.709384e-06
526 | 2.653381e-06
527 | -3.421588e-07
528 | 5.987741e-07
529 | 2.396271e-06
530 | 1.712017e-07
531 | 4.278402e-07
532 | 9.410735e-07
533 | 1.368273e-06
534 | 6.842114e-07
535 | 8.551201e-07
536 | 1.111879e-06
537 | 9.410294e-07
538 | -2.565957e-07
539 | -1.538997e-06
540 | 0
541 | 6.840652e-07
542 | -8.554412e-08
543 | 6.844329e-07
544 | 1.112139e-06
545 | 1.710434e-07
546 | -1.111216e-06
547 | 4.274049e-07
548 | 2.309245e-06
549 | 2.480247e-06
550 | 1.283004e-06
551 | -6.841018e-07
552 | 4.273305e-07
553 | 2.307877e-06
554 | 2.309245e-06
555 | 1.539078e-06
556 | 2.308873e-06
557 | 2.137976e-06
558 | 7.691997e-07
559 | -5.984248e-07
560 | -1.624962e-06
561 | -1.196719e-06
562 | -8.549082e-08
563 | -6.839109e-07
564 | -2.051623e-06
565 | -1.026172e-06
566 | -8.549456e-08
567 | -7.691098e-07
568 | 4.273196e-07
569 | 8.544255e-08
570 | -1.879294e-06
571 | -9.399753e-07
572 | 1.623516e-06
573 | 2.135367e-06
574 | 1.794054e-06
575 | -8.543624e-08
576 | -1.878939e-06
577 | -3.415367e-07
578 | 1.366113e-06
579 | 2.561689e-07
580 | 8.539112e-08
581 | -3.414775e-07
582 | -1.365684e-06
583 | -2.561697e-07
584 | 5.977115e-07
585 | -1.707583e-07
586 | -2.561008e-07
587 | -1.194366e-06
588 | 2.560559e-07
589 | 1.621793e-06
590 | -1.705847e-07
591 | 2.558916e-07
592 | 5.974354e-07
593 | -5.119982e-07
594 | 1.45057e-06
595 | 2.218753e-06
596 | 1.108574e-06
597 | -8.528165e-08
598 | 8.533613e-08
599 | 1.364995e-06
600 | 2.303632e-06
601 | 2.986723e-06
602 | 4.690256e-06
603 | 6.3957e-06
604 | 3.754741e-06
605 | 2.389251e-06
606 | 3.327106e-06
607 | 4.350532e-06
608 | 2.986129e-06
609 | 3.498154e-06
610 | 3.838392e-06
611 | 1.706655e-06
612 | 1.109709e-06
613 | 4.351815e-06
614 | 6.230677e-06
615 | 6.146854e-06
616 | 6.913583e-06
617 | 8.10294e-06
618 | 1.057929e-05
619 | 1.45133e-05
620 | 1.835844e-05
621 | 2.108035e-05
622 | 2.27835e-05
623 | 2.447651e-05
624 | 2.259931e-05
625 | 2.261e-05
626 | 2.611279e-05
627 | 2.679941e-05
628 | 2.551191e-05
629 | 2.267847e-05
630 | 2.046967e-05
631 | 1.620865e-05
632 | 1.330605e-05
633 | 1.177553e-05
634 | 1.057853e-05
635 | 8.190324e-06
636 | 5.629982e-06
637 | 6.908531e-06
638 | 9.892678e-06
639 | 1.066245e-05
640 | 1.09991e-05
641 | 1.35541e-05
642 | 1.705302e-05
643 | 2.130746e-05
644 | 3.118529e-05
645 | 4.345757e-05
646 | 5.638955e-05
647 | 7.830685e-05
648 | 0.0001081289
649 | 0.0001522056
650 | 0.0002275401
651 | 0.0003594861
652 | 0.0005799223
653 | 0.0008865884
654 | 0.001189231
655 | 0.001327662
656 | 0.001250371
657 | 0.001036692
658 | 0.0007976126
659 | 0.0005896738
660 | 0.0004221512
661 | 0.0002993882
662 | 0.0002143671
663 | 0.000160707
664 | 0.0001241979
665 | 0.0001027479
666 | 9.184475e-05
667 | 8.434339e-05
668 | 7.807605e-05
669 | 7.928319e-05
670 | 8.415756e-05
671 | 9.445466e-05
672 | 0.0001095518
673 | 0.0001319519
674 | 0.0001647112
675 | 0.0002127361
676 | 0.0002859146
677 | 0.0004050118
678 | 0.0005834125
679 | 0.0008551188
680 | 0.001267417
681 | 0.001885061
682 | 0.002778499
683 | 0.004041937
684 | 0.005820926
685 | 0.008386174
686 | 0.01212131
687 | 0.01784336
688 | 0.02680957
689 | 0.04116869
690 | 0.06520141
691 | 0.1025446
692 | 0.1600608
693 | 0.2412618
694 | 0.3466224
695 | 0.4669672
696 | 0.5928461
697 | 0.7106485
698 | 0.8024145
699 | 0.8610904
700 | 0.8845824
701 | 0.8798211
702 | 0.8610831
703 | 0.8415632
704 | 0.8262733
705 | 0.8224891
706 | 0.8269551
707 | 0.8375752
708 | 0.8504323
709 | 0.8635175
710 | 0.8760315
711 | 0.885258
712 | 0.8910295
713 | 0.895529
714 | 0.8971616
715 | 0.8964899
716 | 0.8952861
717 | 0.8943775
718 | 0.8907275
719 | 0.8876906
720 | 0.8837678
721 | 0.8782034
722 | 0.8714135
723 | 0.8658793
724 | 0.8612951
725 | 0.8599312
726 | 0.8630419
727 | 0.8688504
728 | 0.87727
729 | 0.8866334
730 | 0.8945867
731 | 0.9012234
732 | 0.9033768
733 | 0.9015529
734 | 0.8961536
735 | 0.8900852
736 | 0.8840516
737 | 0.8815303
738 | 0.8809781
739 | 0.8847435
740 | 0.8909507
741 | 0.8977084
742 | 0.9050239
743 | 0.9130349
744 | 0.9163005
745 | 0.919782
746 | 0.9202834
747 | 0.9187338
748 | 0.9153838
749 | 0.9122723
750 | 0.9053079
751 | 0.8965566
752 | 0.8862254
753 | 0.8724819
754 | 0.8593572
755 | 0.8479186
756 | 0.834712
757 | 0.8261955
758 | 0.8211879
759 | 0.8208649
760 | 0.8252892
761 | 0.8328295
762 | 0.8435087
763 | 0.8559793
764 | 0.8680382
765 | 0.8794209
766 | 0.8887394
767 | 0.8969805
768 | 0.9014405
769 | 0.9031401
770 | 0.9038574
771 | 0.900543
772 | 0.8944471
773 | 0.8864454
774 | 0.8744723
775 | 0.8611809
776 | 0.8468192
777 | 0.832536
778 | 0.8196828
779 | 0.81093
780 | 0.8065104
781 | 0.8068672
782 | 0.8115218
783 | 0.8189601
784 | 0.8302807
785 | 0.8420032
786 | 0.84899
787 | 0.8468142
788 | 0.827369
789 | 0.7865944
790 | 0.7245557
791 | 0.6409442
792 | 0.5409879
793 | 0.4365298
794 | 0.336524
795 | 0.247978
796 | 0.1762023
797 | 0.1222762
798 | 0.08244031
799 | 0.0551899
800 | 0.03697458
801 | 0.02467368
802 | 0.01655616
803 | 0.01127021
804 | 0.007741018
805 | 0.005371544
806 | 0.00381297
807 | 0.002735486
808 | 0.001996716
809 | 0.001480245
810 | 0.001107893
811 | 0.000845294
812 | 0.0006480606
813 | 0.0005059778
814 | 0.0004003158
815 | 0.0003170998
816 | 0.000252044
817 | 0.0001983073
818 | 0.0001655015
819 | 0.0001341706
820 | 0.000113522
821 | 9.700614e-05
822 | 8.031441e-05
823 | 6.131377e-05
824 | 5.52548e-05
825 | 4.769756e-05
826 | 3.857316e-05
827 | 4.070876e-05
828 | 3.817924e-05
829 | 3.038771e-05
830 | 2.869567e-05
831 | 3.027472e-05
832 | 3.039918e-05
833 | 2.957777e-05
834 | 3.006079e-05
835 | 2.597184e-05
836 | 1.814925e-05
837 | 2.083654e-05
838 | 1.664323e-05
839 | 1.440482e-05
840 | 2.150069e-05
841 | 3.067006e-05
842 | 2.254328e-05
843 | 2.870785e-05
844 | 3.407685e-05
845 | 3.711514e-05
846 | 3.864762e-05
847 | 4.510313e-05
848 | 4.832924e-05
849 | 5.911885e-05
850 | 8.10548e-05
851 | 9.378159e-05
852 | 0.000112038
853 | 0.0001323726
854 | 0.0001529179
855 | 0.0001758126
856 | 0.0001870277
857 | 0.0001908521
858 | 0.0001974879
859 | 0.0001892116
860 | 0.0001043705
861 | -4.40565e-06
862 | 7.909193e-06
863 | -1.945612e-05
864 | -6.032266e-05
865 | -0.0001007794
866 | -0.0001049756
867 | -9.691041e-05
868 | -0.0001170191
869 | -0.000129463
870 | -0.0001409486
871 | -0.0001577721
872 | -0.0001554713
873 | -0.0001524987
874 | -0.0001655395
875 | -0.0001747328
876 | -0.0001528428
877 | -0.0001717843
878 | -0.0001909392
879 | -0.0001514405
880 | -0.0001370301
881 | -0.0001839792
882 | -0.0001982106
883 | -0.0001732981
884 | -0.0001933383
885 | -0.0002039103
886 | -0.000195084
887 | -0.0002008798
888 | -0.000204985
889 | -0.0001815561
890 | -0.0001754805
891 | -0.0001820017
892 | -0.0001688352
893 | -0.000170028
894 | -0.0001620107
895 | -0.000164696
896 | -0.0001527961
897 | -0.0001586029
898 | -0.0001674892
899 | -0.0001431807
900 | -0.0001020945
901 | -3.322625e-05
902 | -1.996258e-06
903 | -7.423946e-05
904 | -0.0001271365
905 | -0.0001090425
906 | -2.441901e-05
907 | 7.586912e-05
908 | 0.0001198603
909 | 0.0001405497
910 | 0.0001722647
911 | 0.0002390191
912 | 0.000262475
913 | 0.0002696335
914 | 0.0002832986
915 | 0.0002528727
916 | 0.0002148705
917 | 0.0001459927
918 | 8.31725e-05
919 | 4.152735e-05
920 | -2.659526e-05
921 | -0.000100406
922 | -0.0001263161
923 | -0.0001406323
924 | -0.0001665053
925 | -0.0001700866
926 | -0.0001453229
927 | -0.0001633379
928 | -0.0001967292
929 | -0.0001853716
930 | -0.0001752812
931 | -0.000173671
932 | -0.0001882172
933 | -0.0001745942
934 | -0.0001696129
935 | -0.0001741116
936 | -0.0001629353
937 | -0.000160614
938 | -0.0001597607
939 | -0.0001576745
940 | -0.0001774038
941 | -0.0001898603
942 | -0.0001883023
943 | -0.0001837512
944 | -0.0001706547
945 | -0.0001468035
946 | -0.0001446925
947 | -0.000149672
948 | -0.0001651372
949 | -0.0001777534
950 | -0.0001879987
951 | -0.0001952444
952 | -0.0001995195
953 | -0.0001948693
954 | -0.00018169
955 | -0.0001608711
956 | -0.0001694439
957 | -0.0001798863
958 | -0.0002013245
959 | -0.0001544756
960 | -0.0001664393
961 | -0.0001896463
962 | -0.0001569699
963 | -0.0001335069
964 | -0.0001348617
965 | -8.999946e-05
966 | -7.584048e-05
967 | -0.0001334668
968 | -0.0002374996
969 | -0.0002772081
970 | -0.0002192246
971 | -0.0001637229
972 | -0.0001724631
973 | -0.0001743222
974 | -0.0001794883
975 | -0.0001598063
976 | -0.0001696689
977 | -0.0001935793
978 | -0.0002041004
979 | -0.0001705297
980 | -0.0001685049
981 | -0.0001876467
982 | -0.0001564626
983 | -0.0001414437
984 | -0.0001314813
985 | -0.0001369606
986 | -0.0001657512
987 | -0.00016208
988 | -0.0001807549
989 | -0.0001725666
990 | -0.0001549935
991 | -0.0001763604
992 | -0.0001577706
993 | -0.0001467186
994 | -0.0001912175
995 | -0.0001795843
996 | -0.0001494781
997 | -0.0001710515
998 | -0.0001897992
999 | -0.0001921209
1000 | -0.000192375
1001 | -0.0002104702
1002 | -0.0001496851
1003 | -0.0001646305
1004 | -0.0001562457
1005 | -0.0001869931
1006 | -0.0002099071
1007 | -0.000186026
1008 | -0.0001737386
1009 | -0.0001398858
1010 | -0.0001764939
1011 | -0.0001693389
1012 | -0.0001292068
1013 | -8.380429e-05
1014 | -0.0001496069
1015 | -0.0002465632
1016 | -0.0002536376
1017 | -0.0001730405
1018 | -0.0001611623
1019 | -0.0001817937
1020 | -0.000173978
1021 | -0.0001975424
1022 | -0.0001652079
1023 | -0.0001087243
1024 | -0.0001646428
1025 | -0.0001914527
1026 | -0.0001695829
1027 | -0.0001351396
1028 | -0.000137678
1029 | -0.000184241
1030 | -0.0001612226
1031 | -0.0001754114
1032 | -0.0002064713
1033 | -0.00012544
1034 | -0.0001525269
1035 | -0.0001489727
1036 | -0.0001302904
1037 | -0.0001653736
1038 | -0.0001813525
1039 | -0.0001036426
1040 | -0.000123287
1041 | -0.0001380258
1042 | -0.0001316044
1043 | -0.000120433
1044 | -9.910585e-05
1045 | -4.461107e-05
1046 | 1.805498e-06
1047 | -7.589914e-05
1048 | -8.377671e-05
1049 | 2.730345e-05
1050 | 6.294918e-05
1051 | 0.0002785865
1052 | 0.0004499005
1053 | 0.0007538163
1054 | 0.001082688
1055 | 0.001464353
1056 | 0.001871092
1057 | 0.002029864
1058 | 0.002132157
1059 | 0.002038981
1060 | 0.001719323
1061 | 0.001383749
1062 | 0.001050872
1063 | 0.0007648012
1064 | 0.0005943314
1065 | 0.0004371566
1066 | 0.0004039146
1067 | 0.000343455
1068 | 0.0002108418
1069 | 0.000172068
1070 | 0.0002408218
1071 | 0.0002540418
1072 | 0.0002610114
1073 | 0.0002732011
1074 | 0.0002888964
1075 | 0.0003478672
1076 | 0.0003529525
1077 | 0.0003711787
1078 | 0.0004157979
1079 | 0.0004614691
1080 | 0.0005829097
1081 | 0.0005649786
1082 | 0.0006442987
1083 | 0.0007818778
1084 | 0.0007832287
1085 | 0.0008533754
1086 | 0.0009669596
1087 | 0.001012064
1088 | 0.001031947
1089 | 0.001047383
1090 | 0.001037077
1091 | 0.001091074
1092 | 0.001139456
1093 | 0.001086047
1094 | 0.001091943
1095 | 0.001058592
1096 | 0.001092341
1097 | 0.001176809
1098 | 0.001229417
1099 | 0.001375362
1100 | 0.001395942