## Data
200 | 1.163808e-05
201 | 1.142374e-05
202 | 5.70709e-06
203 | 1.831175e-06
204 | 1.92762e-06
205 | 2.529447e-06
206 | -2.220549e-06
207 | -2.013078e-07
208 | 3.713365e-06
209 | 4.103743e-06
210 | 0
211 | -5.97395e-06
212 | -2.781809e-06
213 | -4.852433e-06
214 | -3.159857e-06
215 | -2.364584e-06
216 | -1.002237e-05
217 | -6.859538e-06
218 | -2.930921e-06
219 | -4.872145e-06
220 | -2.236485e-06
221 | -2.521703e-06
222 | -7.063859e-06
223 | -2.797952e-06
224 | 0
225 | -1.727183e-06
226 | -2.011542e-06
227 | 1.721002e-06
228 | 9.539797e-08
229 | -4.379188e-06
230 | -3.514527e-06
231 | -1.232394e-06
232 | -7.575122e-07
233 | -9.455422e-07
234 | -1.888187e-07
235 | -1.886189e-07
236 | -2.825697e-07
237 | 0
238 | 1.691032e-06
239 | 2.439959e-06
240 | 2.155324e-06
241 | -1.309254e-06
242 | -8.395439e-07
243 | -1.862274e-07
244 | -2.600988e-06
245 | 1.112205e-06
246 | 4.623042e-06
247 | 3.593019e-06
248 | 0
249 | -8.245427e-07
250 | 9.140773e-08
251 | 2.370839e-06
252 | 2.640197e-06
253 | 1.45485e-06
254 | -1.815821e-07
255 | -1.995362e-06
256 | -8.156765e-07
257 | 1.629825e-06
258 | 9.047998e-07
259 | -1.990812e-06
260 | -7.235881e-07
261 | 3.617459e-07
262 | -4.524024e-07
263 | 3.076782e-06
264 | 5.520706e-06
265 | 2.987802e-06
266 | -9.96376e-07
267 | -1.812338e-07
268 | 3.172469e-06
269 | 5.082003e-06
270 | 4.629537e-06
271 | 4.540846e-07
272 | 9.08646e-07
273 | 8.177979e-07
274 | 5.455339e-07
275 | 4.181569e-06
276 | 4.455587e-06
277 | 1.910681e-06
278 | 4.545265e-07
279 | 0
280 | 5.004387e-06
281 | 5.366173e-06
282 | 4.640217e-06
283 | -1.000697e-06
284 | -7.275436e-07
285 | 4.54748e-07
286 | 2.728936e-06
287 | 2.272983e-06
288 | 4.542422e-07
289 | 2.908755e-06
290 | 4.178832e-06
291 | 1.726013e-06
292 | 5.995944e-06
293 | 2.724866e-06
294 | 2.180296e-06
295 | 1.998091e-06
296 | -9.077927e-08
297 | 3.903579e-06
298 | 1.179963e-06
299 | 2.720854e-06
300 | 3.539113e-06
301 | -1.813946e-07
302 | -2.992702e-06
303 | 1.359724e-06
304 | 4.170836e-06
305 | -1.087564e-06
306 | -2.717204e-07
307 | 1.810517e-06
308 | 4.163638e-06
309 | 4.343412e-06
310 | 3.077794e-06
311 | 1.086129e-06
312 | 1.176218e-06
313 | 1.175857e-06
314 | 9.044051e-07
315 | -9.043777e-07
316 | 3.25483e-06
317 | 2.709855e-06
318 | -7.228819e-07
319 | 3.524604e-06
320 | 4.426473e-06
321 | 1.265136e-06
322 | 4.605016e-06
323 | 3.700918e-06
324 | 1.894732e-06
325 | 2.436802e-06
326 | 2.9759e-06
327 | 1.082073e-06
328 | 9.917007e-07
329 | 2.523827e-06
330 | -8.111784e-07
331 | 5.945275e-06
332 | 4.234768e-06
333 | 1.260989e-06
334 | -2.341732e-06
335 | -4.860274e-06
336 | -4.050807e-06
337 | 1.529619e-06
338 | -3.327682e-06
339 | 5.488976e-06
340 | -2.967669e-06
341 | -3.686181e-06
342 | -2.066889e-06
343 | -1.975005e-06
344 | -2.874198e-06
345 | 6.288589e-07
346 | 2.780546e-06
347 | -2.510948e-06
348 | -5.735806e-06
349 | 6.184905e-06
350 | 2.508373e-06
351 | -1.970583e-06
352 | 4.207566e-06
353 | 5.370016e-06
354 | 6.173679e-06
355 | 5.367942e-07
356 | 6.350802e-06
357 | 5.814368e-06
358 | 1.966194e-06
359 | 1.430129e-06
360 | 7.141872e-07
361 | 6.520162e-06
362 | 7.147396e-07
363 | 4.464003e-07
364 | -1.428997e-06
365 | 6.157667e-06
366 | 6.871981e-06
367 | -6.155854e-06
368 | 1.159704e-06
369 | 1.160325e-05
370 | 2.443343e-05
371 | 3.192676e-05
372 | 1.551792e-05
373 | 1.952576e-05
374 | 2.388792e-05
375 | 2.354845e-05
376 | 1.204594e-05
377 | 1.123198e-05
378 | -8.911977e-08
379 | 9.417696e-06
380 | 6.302811e-06
381 | 6.662541e-06
382 | 3.016676e-06
383 | 2.219206e-06
384 | 1.242711e-06
385 | -1.597051e-06
386 | 2.397014e-06
387 | 4.167523e-06
388 | 4.431611e-07
389 | 1.506971e-06
390 | 1.595324e-06
391 | -2.83657e-06
392 | -8.856294e-08
393 | 4.251017e-06
394 | 1.503961e-06
395 | 1.149955e-06
396 | 3.540515e-06
397 | 4.245308e-06
398 | 2.299097e-06
399 | 8.222279e-06
400 | 9.545147e-06
401 | 1.676773e-06
402 | 1.590811e-06
403 | 1.439492e-05
404 | 2.65781e-05
405 | 3.503857e-05
406 | 4.937908e-05
407 | 5.792641e-05
408 | 4.455409e-05
409 | 2.643701e-05
410 | 4.352256e-05
411 | 7.42242e-05
412 | 7.102409e-05
413 | 5.499202e-05
414 | 4.358619e-05
415 | 3.493297e-05
416 | 2.190972e-05
417 | 6.421333e-06
418 | 4.920032e-06
419 | 9.668244e-06
420 | 1.21316e-05
421 | 1.485465e-05
422 | 9.398557e-06
423 | 6.85138e-06
424 | 5.965687e-06
425 | 8.339002e-06
426 | 1.754968e-06
427 | 4.034591e-06
428 | 3.069311e-06
429 | 2.979959e-06
430 | 9.54297e-06
431 | 1.278483e-05
432 | 2.056725e-05
433 | 2.484963e-05
434 | 3.036624e-05
435 | 3.995024e-05
436 | 3.717516e-05
437 | 2.106289e-05
438 | 1.327934e-05
439 | 2.16734e-05
440 | 5.747518e-05
441 | 9.98113e-05
442 | 0.0001127978
443 | 0.0001454835
444 | 0.0001710518
445 | 0.0001239958
446 | 6.355997e-05
447 | 4.816391e-05
448 | 5.592365e-05
449 | 7.308145e-05
450 | 8.961546e-05
451 | 7.959369e-05
452 | 4.748076e-05
453 | 2.791485e-05
454 | 3.903244e-05
455 | 4.588126e-05
456 | 2.605347e-05
457 | 8.511684e-06
458 | 3.383471e-06
459 | 9.804943e-06
460 | 3.529547e-05
461 | 5.956434e-05
462 | 6.290738e-05
463 | 6.018898e-05
464 | 7.236581e-05
465 | 7.515209e-05
466 | 5.604697e-05
467 | 4.384185e-05
468 | 4.388243e-05
469 | 4.473889e-05
470 | 3.877244e-05
471 | 5.048834e-05
472 | 0.0001015092
473 | 0.0001289856
474 | 8.961587e-05
475 | 4.411064e-05
476 | 3.21344e-05
477 | 3.926564e-05
478 | 3.08474e-05
479 | 1.670447e-05
480 | 9.127764e-06
481 | 8.002493e-06
482 | 2.141129e-05
483 | 4.752179e-05
484 | 7.866621e-05
485 | 8.099299e-05
486 | 5.551222e-05
487 | 3.483407e-05
488 | 2.252808e-05
489 | 1.350356e-05
490 | 1.832375e-05
491 | 3.001259e-05
492 | 3.860686e-05
493 | 3.404046e-05
494 | 1.685116e-05
495 | 5.931696e-06
496 | 5.585328e-06
497 | 1.005199e-05
498 | 2.172989e-05
499 | 5.607631e-05
500 | 0.0001093702
501 | 0.0001451394
502 | 0.0001254046
503 | 7.055866e-05
504 | 3.216761e-05
505 | 1.981136e-05
506 | 1.946712e-05
507 | 2.819877e-05
508 | 4.343935e-05
509 | 5.202866e-05
510 | 6.717654e-05
511 | 0.0001083699
512 | 0.0001461309
513 | 0.0001243489
514 | 5.84408e-05
515 | 1.669355e-05
516 | 9.240154e-06
517 | 1.112085e-05
518 | 1.342656e-05
519 | 1.794342e-05
520 | 1.768383e-05
521 | 1.128203e-05
522 | 7.34831e-06
523 | 4.102452e-06
524 | 4.699365e-06
525 | 9.733844e-06
526 | 2.424384e-05
527 | 6.659752e-05
528 | 0.0001219976
529 | 0.0001471486
530 | 0.0001363159
531 | 0.0001171424
532 | 9.436619e-05
533 | 6.791118e-05
534 | 4.684746e-05
535 | 3.865869e-05
536 | 4.27609e-05
537 | 5.229539e-05
538 | 6.02114e-05
539 | 5.620529e-05
540 | 3.933085e-05
541 | 2.414353e-05
542 | 1.851218e-05
543 | 2.0896e-05
544 | 3.863096e-05
545 | 9.320918e-05
546 | 0.0001420059
547 | 0.0001171632
548 | 5.032069e-05
549 | 1.585852e-05
550 | 1.065761e-05
551 | 8.18912e-06
552 | 5.79735e-06
553 | 4.946111e-06
554 | 3.326707e-06
555 | 2.643467e-06
556 | 3.496452e-06
557 | 1.364591e-06
558 | 8.522864e-07
559 | 1.70439e-06
560 | -3.409924e-07
561 | -1.108272e-06
562 | 1.535272e-06
563 | 2.81474e-06
564 | 1.875445e-06
565 | 7.669891e-07
566 | 7.669621e-07
567 | 1.960463e-06
568 | 1.705165e-06
569 | 5.1127e-07
570 | 1.789141e-06
571 | 2.044815e-06
572 | 8.520048e-07
573 | 2.725982e-06
574 | 3.579584e-06
575 | 1.960405e-06
576 | 9.369227e-07
577 | 2.044161e-06
578 | 1.532836e-06
579 | 8.51613e-07
580 | 2.556105e-06
581 | -2.555955e-07
582 | -7.665547e-07
583 | 2.384205e-06
584 | 1.61709e-06
585 | 1.702412e-06
586 | 3.745544e-06
587 | 2.213497e-06
588 | 3.405831e-07
589 | 2.383296e-06
590 | 2.977485e-06
591 | 1.786472e-06
592 | 1.191541e-06
593 | 1.87251e-06
594 | 1.106655e-06
595 | 5.958075e-07
596 | 3.146698e-06
597 | 2.297262e-06
598 | 8.511658e-07
599 | 2.553582e-06
600 | 1.19198e-06
601 | -1.957767e-06
602 | 5.954711e-07
603 | 3.742893e-06
604 | 3.063366e-06
605 | 1.531734e-06
606 | 1.446256e-06
607 | 1.702291e-06
608 | 2.808312e-06
609 | 3.487739e-06
610 | 3.74447e-06
611 | 2.213424e-06
612 | 2.128105e-06
613 | 3.321147e-06
614 | 3.659096e-06
615 | 2.806883e-06
616 | 2.552278e-06
617 | 3.319644e-06
618 | 2.468789e-06
619 | 1.786807e-06
620 | 2.042221e-06
621 | 2.126116e-06
622 | 3.233443e-06
623 | 3.575107e-06
624 | 4.171203e-06
625 | 2.809083e-06
626 | 6.127345e-06
627 | 7.144621e-06
628 | 9.699706e-06
629 | 9.192951e-06
630 | 6.041304e-06
631 | 6.807988e-06
632 | 7.740687e-06
633 | 6.633249e-06
634 | 5.784625e-06
635 | 5.2739e-06
636 | 4.59232e-06
637 | 7.061115e-06
638 | 9.775385e-06
639 | 7.059091e-06
640 | 5.271315e-06
641 | 7.056072e-06
642 | 8.927057e-06
643 | 1.284044e-05
644 | 1.436071e-05
645 | 1.47898e-05
646 | 1.588733e-05
647 | 1.674102e-05
648 | 1.938435e-05
649 | 2.139801e-05
650 | 2.192271e-05
651 | 1.988393e-05
652 | 2.064034e-05
653 | 2.234262e-05
654 | 2.420633e-05
655 | 2.521597e-05
656 | 2.334742e-05
657 | 2.41857e-05
658 | 2.072534e-05
659 | 1.690137e-05
660 | 1.51982e-05
661 | 1.323969e-05
662 | 1.128793e-05
663 | 1.094388e-05
664 | 1.188187e-05
665 | 9.843036e-06
666 | 1.154247e-05
667 | 1.280839e-05
668 | 1.712763e-05
669 | 1.883155e-05
670 | 2.213452e-05
671 | 2.891651e-05
672 | 4.02697e-05
673 | 5.3755e-05
674 | 7.026948e-05
675 | 9.809279e-05
676 | 0.0001395278
677 | 0.0002044593
678 | 0.0003086625
679 | 0.0004774078
680 | 0.0007331768
681 | 0.001043403
682 | 0.001288171
683 | 0.001338284
684 | 0.001206657
685 | 0.0009763334
686 | 0.0007464043
687 | 0.0005488032
688 | 0.00039762
689 | 0.0002871697
690 | 0.0002118886
691 | 0.0001624615
692 | 0.0001282587
693 | 0.0001074841
694 | 9.428644e-05
695 | 8.514265e-05
696 | 7.584099e-05
697 | 7.658231e-05
698 | 8.058092e-05
699 | 8.47975e-05
700 | 9.552384e-05
701 | 0.0001054601
702 | 0.0001191278
703 | 0.0001467152
704 | 0.0001876779
705 | 0.0002384236
706 | 0.0003169898
707 | 0.0004278835
708 | 0.0005909362
709 | 0.0008280464
710 | 0.001168253
711 | 0.001654918
712 | 0.00234549
713 | 0.00335392
714 | 0.004822509
715 | 0.007003324
716 | 0.01028958
717 | 0.01538413
718 | 0.02328216
719 | 0.03594378
720 | 0.05588736
721 | 0.08824812
722 | 0.138322
723 | 0.2104142
724 | 0.3088881
725 | 0.4286974
726 | 0.5569265
727 | 0.6683603
728 | 0.744023
729 | 0.7760164
730 | 0.7761316
731 | 0.7591099
732 | 0.7379737
733 | 0.7259504
734 | 0.7234007
735 | 0.7317624
736 | 0.7488267
737 | 0.7705963
738 | 0.7933437
739 | 0.814472
740 | 0.8298057
741 | 0.8415015
742 | 0.8480995
743 | 0.8532057
744 | 0.8561475
745 | 0.8572369
746 | 0.8579611
747 | 0.8557199
748 | 0.8532996
749 | 0.8490068
750 | 0.845176
751 | 0.8413965
752 | 0.8374671
753 | 0.8352178
754 | 0.8339731
755 | 0.8326203
756 | 0.8335829
757 | 0.8350385
758 | 0.8385612
759 | 0.8403711
760 | 0.8432345
761 | 0.8463206
762 | 0.8492436
763 | 0.8505666
764 | 0.8519967
765 | 0.8537129
766 | 0.8551711
767 | 0.8570321
768 | 0.8587415
769 | 0.8623058
770 | 0.8642591
771 | 0.8670242
772 | 0.8695472
773 | 0.8713347
774 | 0.8734317
775 | 0.8750628
776 | 0.8757452
777 | 0.8767956
778 | 0.8763429
779 | 0.8756468
780 | 0.8740956
781 | 0.8712742
782 | 0.8669884
783 | 0.8613651
784 | 0.854238
785 | 0.8456561
786 | 0.8372574
787 | 0.8303866
788 | 0.8246446
789 | 0.8216304
790 | 0.8223792
791 | 0.8244871
792 | 0.8309053
793 | 0.8362513
794 | 0.8444897
795 | 0.8519314
796 | 0.8562384
797 | 0.8602079
798 | 0.8625642
799 | 0.861
800 | 0.8596362
801 | 0.8560097
802 | 0.8523006
803 | 0.8479272
804 | 0.8442636
805 | 0.8372239
806 | 0.8290952
807 | 0.820322
808 | 0.8100156
809 | 0.7998748
810 | 0.7910846
811 | 0.7833669
812 | 0.7765405
813 | 0.7750114
814 | 0.7771534
815 | 0.7818968
816 | 0.7887422
817 | 0.7971886
818 | 0.8049582
819 | 0.8131706
820 | 0.8166826
821 | 0.8147349
822 | 0.8058285
823 | 0.78711
824 | 0.756364
825 | 0.7095122
826 | 0.6468134
827 | 0.5707978
828 | 0.4862066
829 | 0.3993564
830 | 0.3169243
831 | 0.2437274
832 | 0.1813001
833 | 0.1317559
834 | 0.09404312
835 | 0.0655826
836 | 0.04549236
837 | 0.03116985
838 | 0.02147
839 | 0.01488521
840 | 0.01038418
841 | 0.007306641
842 | 0.005159723
843 | 0.003718907
844 | 0.002700901
845 | 0.001996758
846 | 0.001474017
847 | 0.001112474
848 | 0.0008371115
849 | 0.000634158
850 | 0.0004888226
851 | 0.0003726908
852 | 0.0002970212
853 | 0.0002326022
854 | 0.0001979297
855 | 0.0001481663
856 | 0.0001013138
857 | 8.264591e-05
858 | 7.110349e-05
859 | 8.990772e-05
860 | 0.0001518377
861 | 0.0002370514
862 | 0.0001827005
863 | 0.0001192091
864 | 8.067382e-05
865 | -2.528573e-05
866 | -7.215782e-05
867 | -8.514346e-05
868 | -0.000111782
869 | -0.0001115575
870 | -0.0001020954
871 | -0.0001151721
872 | -0.0001265841
873 | -0.000102983
874 | -0.000109541
875 | -0.0001500162
876 | -0.0001406342
877 | -0.0001517064
878 | -0.0001731755
879 | -0.000153342
880 | -0.0001491688
881 | -0.0001460619
882 | -0.0001248256
883 | -0.000139724
884 | -0.0001191434
885 | -0.0001075658
886 | -0.0001062298
887 | -9.230516e-05
888 | -8.31834e-05
889 | -0.0001106249
890 | -0.0001292753
891 | -8.437487e-05
892 | -7.305067e-05
893 | -7.360001e-05
894 | -8.507643e-05
895 | -8.275952e-05
896 | -6.080253e-05
897 | -6.553529e-05
898 | -9.648571e-05
899 | -8.406597e-05
900 | -5.606023e-05
901 | -5.600175e-05
902 | -6.107764e-06
903 | 8.16641e-07
904 | -0.0001169017
905 | -0.0002391236
906 | -0.0001997847
907 | -0.0001168103
908 | -0.0001179078
909 | -0.0001594066
910 | -0.000167861
911 | -0.0001595854
912 | -0.0001528893
913 | -0.0001459531
914 | -0.000143583
915 | -0.000131326
916 | -0.0001755576
917 | -0.0002110593
918 | -0.0001749822
919 | -0.0001518976
920 | -0.0001817096
921 | -0.0001802941
922 | -0.0001531712
923 | -0.0001639119
924 | -0.0001685821
925 | -0.0001406808
926 | -0.000131546
927 | -0.0001442606
928 | -0.000144906
929 | -0.0001589912
930 | -0.0001648543
931 | -0.0001634635
932 | -0.0001896185
933 | -0.0001725326
934 | -0.0001720033
935 | -0.0001486568
936 | -0.0001460878
937 | -0.0001940874
938 | -0.0001664794
939 | -0.000149871
940 | -0.0001761437
941 | -0.0001738478
942 | -0.0001579696
943 | -0.0001382581
944 | -0.0001358921
945 | -0.0001342728
946 | -0.000133973
947 | -9.639078e-05
948 | -3.682177e-05
949 | 2.863158e-05
950 | 0.0001159266
951 | 0.0002279414
952 | 0.0002964605
953 | 0.0003785174
954 | 0.0004465924
955 | 0.0004742423
956 | 0.0004477205
957 | 0.0003703614
958 | 0.0002646568
959 | 0.0001473945
960 | 6.449498e-05
961 | -3.290974e-05
962 | -0.0001093212
963 | -0.0001339468
964 | -0.0001528
965 | -8.924924e-05
966 | -1.535432e-05
967 | -3.298737e-05
968 | -0.0001445969
969 | -0.000238834
970 | -0.0002428688
971 | -0.0001987769
972 | -0.0001621947
973 | -0.0001441113
974 | -0.0001494347
975 | -0.0001714816
976 | -0.0001880519
977 | -0.0002263837
978 | -0.0001858193
979 | -0.0001275586
980 | -0.0001522891
981 | -0.0001708236
982 | -0.0001850372
983 | -0.0001870508
984 | -0.0001889347
985 | -0.0001559137
986 | -0.000126382
987 | -0.0001592594
988 | -0.0001782888
989 | -0.0001816375
990 | -0.0001813816
991 | -0.0001639442
992 | -0.0001379983
993 | -0.000184499
994 | -0.0001733328
995 | -0.0001779051
996 | -0.0001511626
997 | -0.0001888133
998 | -0.0001858996
999 | -0.0001836546
1000 | -0.000176382
1001 | -0.000160633
1002 | -0.0001631764
1003 | -0.0001810826
1004 | -0.0001752236
1005 | -0.0001739119
1006 | -0.0001762719
1007 | -0.0001781507
1008 | -0.000158414
1009 | -0.000192843
1010 | -0.0001649196
1011 | -0.0001360483
1012 | -0.0001505279
1013 | -0.0001159938
1014 | -8.086571e-05
1015 | -6.651635e-05
1016 | -0.0002236571
1017 | -0.0003034697
1018 | -0.0002060657
1019 | -0.0001807845
1020 | -0.0001782778
1021 | -0.0001808578
1022 | -0.0001867238
1023 | -9.650037e-05
1024 | -0.0001483291
1025 | -0.0001799225
1026 | -0.0001881142
1027 | -0.000208798
1028 | -0.0001287455
1029 | -0.0001569243
1030 | -0.0002012645
1031 | -0.0001909637
1032 | -0.0001660074
1033 | -0.0001753116
1034 | -0.0001645504
1035 | -0.0001756485
1036 | -0.0001482876
1037 | -0.0001664951
1038 | -0.0001664049
1039 | -0.0001527418
1040 | -0.0001572895
1041 | -0.0001770853
1042 | -0.0001635054
1043 | -0.0001752886
1044 | -0.0001828877
1045 | -0.0001485637
1046 | -0.0001018025
1047 | -7.331631e-05
1048 | -0.0001926386
1049 | -0.000253014
1050 | -0.0002208734
1051 | -0.000171725
1052 | -0.0001578883
1053 | -0.0001416843
1054 | -0.0001515064
1055 | -0.0001578091
1056 | -0.0001582478
1057 | -0.0001838098
1058 | -0.0001961263
1059 | -0.0001294901
1060 | -0.0001568172
1061 | -0.000164942
1062 | -0.0001549651
1063 | -0.0001376604
1064 | -0.0001478665
1065 | -0.0001446754
1066 | -0.0001497736
1067 | -9.626246e-05
1068 | -0.0001406302
1069 | -0.0001969556
1070 | -0.0002442706
1071 | -0.0001758297
1072 | -0.0001706411
1073 | -0.0001724839
1074 | -0.000196565
1075 | -0.0001502391
1076 | -0.0001558799
1077 | -0.0001351834
1078 | -0.0001247444
1079 | -0.0001116332
1080 | -0.0001730079
1081 | -5.764061e-05
1082 | -0.0001375357
1083 | -0.0001665983
1084 | -0.0001278011
1085 | -0.0001176518
1086 | -0.0001226421
1087 | -6.320488e-05
1088 | -4.644723e-05
1089 | -5.115642e-05
1090 | -9.487243e-05
1091 | -4.11121e-05
1092 | 7.267441e-06
1093 | 3.39954e-05
1094 | 4.769676e-05
1095 | 6.000453e-05
1096 | 0.0002063334
1097 | 0.0004017419
1098 | 0.0008045905
1099 | 0.001206014
1100 | 0.001721065