## Data
200 | 0.0003204482
201 | 0.0002510221
202 | 0.0002275447
203 | 0.0002189829
204 | 0.0001820869
205 | 0.0001544674
206 | 0.0001445289
207 | 0.0001203063
208 | 0.0001026938
209 | 9.567138e-05
210 | 8.819999e-05
211 | 7.760301e-05
212 | 6.051189e-05
213 | 4.829535e-05
214 | 5.637749e-05
215 | 5.296365e-05
216 | 4.596378e-05
217 | 4.309467e-05
218 | 4.06331e-05
219 | 3.780027e-05
220 | 3.400309e-05
221 | 2.858302e-05
222 | 3.082177e-05
223 | 2.544532e-05
224 | 1.808249e-05
225 | 2.542461e-05
226 | 1.79901e-05
227 | 1.54699e-05
228 | 2.238408e-05
229 | 1.520822e-05
230 | 1.413981e-05
231 | 1.335929e-05
232 | 1.173288e-05
233 | 5.385536e-06
234 | 5.65932e-06
235 | 9.512443e-06
236 | 1.317132e-05
237 | 8.268826e-06
238 | 2.534077e-06
239 | 6.842904e-06
240 | 4.116883e-06
241 | 0
242 | 2.425123e-06
243 | 3.72267e-06
244 | 1.764401e-06
245 | 3.797797e-06
246 | 5.172701e-06
247 | 4.419225e-06
248 | 3.30311e-06
249 | -2.746398e-07
250 | -1.826764e-07
251 | -1.45728e-06
252 | -8.186344e-07
253 | 2.179728e-06
254 | 1.26924e-06
255 | -9.056968e-08
256 | 8.145853e-07
257 | 6.330786e-07
258 | -2.711718e-07
259 | -6.324734e-07
260 | -1.80681e-07
261 | -3.614404e-07
262 | -2.078156e-06
263 | 1.806668e-07
264 | -6.325293e-07
265 | -1.537538e-06
266 | 0
267 | 2.62471e-06
268 | 3.352181e-06
269 | -1.904632e-06
270 | -3.446634e-06
271 | 8.164988e-07
272 | 1.814794e-07
273 | 9.984398e-07
274 | 1.543214e-06
275 | -2.906041e-06
276 | -5.540151e-06
277 | -2.36164e-06
278 | -1.362215e-06
279 | -8.177356e-07
280 | -4.088904e-06
281 | -6.630919e-06
282 | -2.816028e-06
283 | -7.449284e-06
284 | -1.135007e-05
285 | -6.62731e-06
286 | -6.991834e-06
287 | -1.816274e-06
288 | -3.177911e-06
289 | -3.629122e-06
290 | -2.085594e-06
291 | -4.898343e-06
292 | -2.177449e-06
293 | -5.169874e-06
294 | -1.723193e-06
295 | -3.082566e-06
296 | -3.986005e-06
297 | -3.533339e-06
298 | -3.08023e-06
299 | -7.065507e-06
300 | -4.527025e-06
301 | -6.517301e-06
302 | -4.523077e-06
303 | -4.793755e-06
304 | -5.426515e-06
305 | -4.974654e-06
306 | -1.031308e-05
307 | -5.787173e-06
308 | -3.344431e-06
309 | -2.259358e-06
310 | -1.012083e-05
311 | -8.221214e-06
312 | -7.855343e-06
313 | -1.029203e-05
314 | -2.165782e-06
315 | -7.220322e-06
316 | -6.407477e-06
317 | -2.25473e-06
318 | 4.575514e-05
319 | 5.341286e-05
320 | 4.906813e-05
321 | 5.23475e-05
322 | 4.990379e-05
323 | 4.7942e-05
324 | 3.115285e-05
325 | 2.77461e-05
326 | 3.340745e-05
327 | 3.34951e-05
328 | 2.465274e-05
329 | 2.770086e-05
330 | 2.786837e-05
331 | 3.291297e-05
332 | 2.939755e-05
333 | 2.876208e-05
334 | 1.751869e-05
335 | 1.734359e-05
336 | 1.904406e-05
337 | 2.370559e-05
338 | 1.158665e-05
339 | 1.373576e-05
340 | 2.116824e-05
341 | 6.994514e-06
342 | 3.765232e-06
343 | 1.712337e-05
344 | 8.869279e-06
345 | 8.688972e-06
346 | 6.802476e-06
347 | 1.010893e-05
348 | 1.65527e-05
349 | 4.112719e-06
350 | 7.419928e-06
351 | 2.859898e-06
352 | 1.071309e-06
353 | 9.821279e-06
354 | 2.856948e-06
355 | 1.606747e-06
356 | -2.232083e-06
357 | 2.052486e-06
358 | 8.913608e-06
359 | 3.834336e-06
360 | 4.903186e-06
361 | 7.128632e-07
362 | 8.912833e-08
363 | -4.989027e-06
364 | -8.278944e-06
365 | -3.738175e-06
366 | -1.263515e-05
367 | -2.287227e-05
368 | -1.281893e-05
369 | -1.931176e-05
370 | -2.313415e-05
371 | -3.851334e-05
372 | -5.603865e-05
373 | -7.051927e-05
374 | -8.921276e-05
375 | -0.0001003623
376 | -6.403918e-05
377 | -1.129398e-05
378 | 0.000180114
379 | 0.0001804045
380 | 0.0001064179
381 | 4.302624e-05
382 | 3.516796e-05
383 | 6.457879e-05
384 | 6.385121e-05
385 | 4.31349e-05
386 | 2.266229e-05
387 | 1.300448e-05
388 | 1.087891e-05
389 | 1.521201e-05
390 | 1.450486e-05
391 | 1.264263e-05
392 | 1.157488e-05
393 | 4.592429e-06
394 | 1.431089e-05
395 | 1.545773e-05
396 | 1.403207e-05
397 | 1.994609e-05
398 | 2.010245e-05
399 | 2.21289e-05
400 | 2.549512e-05
401 | 2.248582e-05
402 | 3.579046e-05
403 | 6.216223e-05
404 | 6.677836e-05
405 | 4.534334e-05
406 | 2.747888e-05
407 | 3.230031e-05
408 | 3.072195e-05
409 | 3.64259e-05
410 | 4.011339e-05
411 | 3.525652e-05
412 | 3.956613e-05
413 | 3.514799e-05
414 | 3.99738e-05
415 | 9.608587e-05
416 | 0.0002427562
417 | 0.0003842931
418 | 0.0004331909
419 | 0.0004077278
420 | 0.0002728788
421 | 0.0001176094
422 | 6.234741e-05
423 | 7.159577e-05
424 | 0.0001317841
425 | 0.0002010038
426 | 0.0002205497
427 | 0.0002051485
428 | 0.0002165448
429 | 0.0002379536
430 | 0.0002066754
431 | 0.0001421748
432 | 8.763178e-05
433 | 4.93448e-05
434 | 2.12199e-05
435 | 1.387581e-05
436 | 8.029817e-06
437 | 4.798289e-06
438 | 7.942112e-06
439 | 1.455857e-05
440 | 1.830182e-05
441 | 2.67375e-05
442 | 2.762596e-05
443 | 3.511131e-05
444 | 7.384835e-05
445 | 9.704859e-05
446 | 8.337534e-05
447 | 4.3835e-05
448 | 1.704723e-05
449 | 1.999922e-05
450 | 2.372986e-05
451 | 3.789168e-05
452 | 4.681441e-05
453 | 4.059805e-05
454 | 3.073319e-05
455 | 2.58438e-05
456 | 2.697629e-05
457 | 3.823932e-05
458 | 3.250767e-05
459 | 2.122078e-05
460 | 1.437814e-05
461 | 7.530847e-06
462 | 9.694163e-06
463 | 1.254254e-05
464 | 1.807124e-05
465 | 3.415073e-05
466 | 6.317368e-05
467 | 0.0001381627
468 | 0.000263178
469 | 0.0003870551
470 | 0.0003910214
471 | 0.0002540896
472 | 0.0001220433
473 | 5.680081e-05
474 | 3.943575e-05
475 | 3.992497e-05
476 | 4.680144e-05
477 | 7.695602e-05
478 | 0.0001449064
479 | 0.0002717879
480 | 0.0003878381
481 | 0.0004065244
482 | 0.0003424795
483 | 0.000284741
484 | 0.0002812313
485 | 0.0003057432
486 | 0.0003300273
487 | 0.0003356361
488 | 0.0003165049
489 | 0.0002800319
490 | 0.0002282326
491 | 0.0001657559
492 | 0.0001162665
493 | 8.094602e-05
494 | 6.043835e-05
495 | 5.199715e-05
496 | 4.839892e-05
497 | 5.664503e-05
498 | 6.389523e-05
499 | 8.013273e-05
500 | 0.0001044482
501 | 0.0001416844
502 | 0.0002284778
503 | 0.0004120812
504 | 0.000699734
505 | 0.0008940015
506 | 0.000753225
507 | 0.0004172233
508 | 0.0001801581
509 | 8.835386e-05
510 | 5.315606e-05
511 | 3.858152e-05
512 | 3.044425e-05
513 | 2.685081e-05
514 | 3.087982e-05
515 | 3.548868e-05
516 | 5.015227e-05
517 | 7.515714e-05
518 | 0.0001230235
519 | 0.0001933474
520 | 0.0002534715
521 | 0.0002681926
522 | 0.000233994
523 | 0.0001808148
524 | 0.0001333458
525 | 9.812271e-05
526 | 7.356627e-05
527 | 5.572008e-05
528 | 4.726948e-05
529 | 4.136758e-05
530 | 3.691115e-05
531 | 3.647624e-05
532 | 3.734224e-05
533 | 4.023121e-05
534 | 5.11469e-05
535 | 6.289312e-05
536 | 8.2213e-05
537 | 0.0001064242
538 | 0.0001358637
539 | 0.0001604522
540 | 0.0001735614
541 | 0.000179842
542 | 0.0001883409
543 | 0.0002170064
544 | 0.0002855857
545 | 0.0004357845
546 | 0.0006863902
547 | 0.0009159534
548 | 0.0009148401
549 | 0.0006733667
550 | 0.0004070087
551 | 0.0002417129
552 | 0.0001547318
553 | 0.0001101194
554 | 8.434032e-05
555 | 6.575047e-05
556 | 5.536692e-05
557 | 4.701611e-05
558 | 3.968435e-05
559 | 3.661319e-05
560 | 3.49882e-05
561 | 3.508678e-05
562 | 3.857802e-05
563 | 4.266009e-05
564 | 4.940178e-05
565 | 6.138258e-05
566 | 7.28516e-05
567 | 8.828798e-05
568 | 0.0001037598
569 | 0.0001137536
570 | 0.0001217104
571 | 0.0001261355
572 | 0.0001253499
573 | 0.0001265578
574 | 0.0001363642
575 | 0.0001520866
576 | 0.0001727508
577 | 0.000199751
578 | 0.0002242296
579 | 0.0002415955
580 | 0.0002548143
581 | 0.0002682113
582 | 0.0002909844
583 | 0.0003347043
584 | 0.0004157578
585 | 0.0005395117
586 | 0.0006689005
587 | 0.0007252174
588 | 0.0006600707
589 | 0.0005176401
590 | 0.0003803483
591 | 0.0002898816
592 | 0.0002425378
593 | 0.0002205261
594 | 0.0002206372
595 | 0.000244907
596 | 0.000289504
597 | 0.0003512391
598 | 0.0004306973
599 | 0.0005079363
600 | 0.0005595393
601 | 0.0005870457
602 | 0.0006082646
603 | 0.0006352268
604 | 0.0006628929
605 | 0.000666303
606 | 0.0006129126
607 | 0.000497998
608 | 0.0003650791
609 | 0.0002577369
610 | 0.0001864595
611 | 0.0001409532
612 | 0.0001159171
613 | 0.0001069275
614 | 0.0001078287
615 | 0.0001283274
616 | 0.0001881555
617 | 0.0004960307
618 | 0.002240722
619 | 0.004760373
620 | 0.004626828
621 | 0.002132469
622 | 0.000496886
623 | 0.0001171711
624 | 6.146326e-05
625 | 3.909715e-05
626 | 2.651042e-05
627 | 2.285371e-05
628 | 2.225743e-05
629 | 2.048574e-05
630 | 1.317242e-05
631 | 1.181333e-05
632 | 1.469837e-05
633 | 1.66464e-05
634 | 1.553804e-05
635 | 1.876992e-05
636 | 1.935417e-05
637 | 1.664958e-05
638 | 1.716173e-05
639 | 2.224794e-05
640 | 2.393546e-05
641 | 2.165467e-05
642 | 2.504077e-05
643 | 2.767786e-05
644 | 3.06715e-05
645 | 4.126825e-05
646 | 5.488549e-05
647 | 7.536964e-05
648 | 0.000120033
649 | 0.0002115941
650 | 0.0003932092
651 | 0.0006370396
652 | 0.0007397517
653 | 0.0005788465
654 | 0.0003254644
655 | 0.0001602999
656 | 8.234275e-05
657 | 4.686723e-05
658 | 3.316138e-05
659 | 2.239205e-05
660 | 1.610219e-05
661 | 1.169801e-05
662 | 1.144317e-05
663 | 1.203236e-05
664 | 8.645244e-06
665 | 7.201745e-06
666 | 1.041681e-05
667 | 1.253308e-05
668 | 1.643491e-05
669 | 2.158977e-05
670 | 3.023186e-05
671 | 4.574282e-05
672 | 7.933868e-05
673 | 0.00012893
674 | 0.0001823338
675 | 0.0002136164
676 | 0.0002133972
677 | 0.0001902093
678 | 0.0001613521
679 | 0.0001344643
680 | 0.0001141391
681 | 9.619729e-05
682 | 8.483675e-05
683 | 7.594106e-05
684 | 6.818663e-05
685 | 6.677195e-05
686 | 6.514489e-05
687 | 5.917847e-05
688 | 5.793598e-05
689 | 5.637155e-05
690 | 5.067343e-05
691 | 4.96027e-05
692 | 4.984042e-05
693 | 5.447889e-05
694 | 6.412926e-05
695 | 7.683948e-05
696 | 0.0001023786
697 | 0.0001478958
698 | 0.000207304
699 | 0.000248975
700 | 0.0002450196
701 | 0.0002099854
702 | 0.0001597435
703 | 0.0001227267
704 | 0.0001108494
705 | 0.0001113987
706 | 0.0001327418
707 | 0.0001844193
708 | 0.0002990614
709 | 0.0004032342
710 | 0.0003412707
711 | 0.0001625787
712 | 4.565503e-05
713 | 8.083075e-06
714 | -3.368941e-07
715 | -2.863638e-06
716 | -2.357055e-06
717 | -4.038021e-06
718 | -3.871778e-06
719 | -8.833585e-06
720 | -9.086738e-06
721 | -3.617835e-06
722 | -3.784342e-06
723 | -4.118991e-06
724 | -1.765252e-06
725 | -1.101532e-05
726 | -4.709123e-06
727 | -2.60697e-06
728 | -5.379224e-06
729 | -7.30827e-06
730 | -3.698121e-06
731 | -8.066403e-06
732 | -6.552586e-06
733 | 5.036985e-07
734 | -3.358299e-06
735 | 5.877856e-07
736 | -7.384278e-06
737 | -1.460751e-05
738 | -5.703041e-06
739 | 1.065697e-05
740 | -2.073216e-05
741 | -1.492915e-05
742 | -7.463369e-06
743 | -1.123422e-05
744 | -1.41664e-05
745 | -3.270774e-06
746 | 4.444876e-06
747 | -8.298539e-06
748 | -7.964973e-06
749 | -5.863567e-06
750 | -1.013597e-05
751 | -5.861451e-06
752 | -2.764282e-06
753 | -5.700841e-06
754 | -1.432257e-05
755 | -4.608893e-06
756 | -7.782417e-06
757 | -6.02703e-06
758 | -4.94193e-06
759 | -1.08809e-05
760 | -1.323285e-05
761 | -5.440193e-06
762 | -1.397686e-05
763 | -1.220897e-05
764 | -3.680877e-06
765 | -1.254362e-05
766 | -7.525885e-06
767 | -1.991222e-05
768 | -1.028536e-05
769 | -1.095034e-05
770 | -8.450125e-06
771 | -1.129005e-05
772 | -1.446404e-05
773 | -1.89724e-05
774 | -1.437792e-05
775 | -1.203655e-05
776 | -1.221079e-05
777 | -2.942844e-05
778 | -1.09528e-05
779 | -2.330774e-05
780 | -1.971935e-05
781 | -1.979721e-05
782 | -1.461852e-05
783 | -2.591934e-05
784 | -2.940103e-05
785 | -1.822082e-05
786 | -1.754571e-05
787 | -1.537694e-05
788 | -1.511927e-05
789 | -1.420598e-05
790 | -1.554645e-05
791 | -1.587984e-05
792 | -1.085158e-05
793 | -9.776133e-06
794 | -1.136424e-05
795 | -1.562468e-05
796 | -2.1324e-05
797 | -7.941451e-06
798 | -1.246359e-05
799 | 3.347622e-07
800 | 3.594846e-06
801 | 2.197798e-05
802 | 5.166635e-05
803 | 0.000106555
804 | 0.0002051566
805 | 0.0003934361
806 | 0.0007887516
807 | 0.001606295
808 | 0.003539799
809 | 0.00834622
810 | 0.0219574
811 | 0.06326658
812 | 0.1822755
813 | 0.4219799
814 | 0.7090791
815 | 0.8604125
816 | 0.8473695
817 | 0.7869506
818 | 0.7470497
819 | 0.729677
820 | 0.7318049
821 | 0.7586136
822 | 0.7996475
823 | 0.8415356
824 | 0.8695053
825 | 0.8674644
826 | 0.8352372
827 | 0.7886878
828 | 0.7482072
829 | 0.734607
830 | 0.7549284
831 | 0.7894439
832 | 0.7532947
833 | 0.5719468
834 | 0.3140466
835 | 0.1278715
836 | 0.04779001
837 | 0.01881914
838 | 0.008076329
839 | 0.003720567
840 | 0.00177393
841 | 0.0008695964
842 | 0.0003500607
843 | 4.616352e-05
844 | -0.0001328802
845 | -0.0001975698
846 | -0.0002518148
847 | -0.0003565627
848 | -0.0003576556
849 | -0.0003626281
850 | -0.0003625755
851 | -0.0004409643
852 | -0.0005543673
853 | -0.0005754723
854 | -0.0005783701
855 | -0.0005776185
856 | -0.0006037706
857 | -0.0006131938
858 | -0.0006594099
859 | -0.0004184724
860 | 1.509123e-05
861 | 0.0001012264
862 | 5.814824e-05
863 | 4.539841e-05
864 | 7.607931e-06
865 | -3.321004e-05
866 | -5.220191e-05
867 | -0.000103473
868 | -0.0001256486
869 | -0.0001572908
870 | -0.0001461902
871 | -0.0001193485
872 | -0.0001361203
873 | -0.0001654112
874 | -0.0001588236
875 | -0.0001565518
876 | -0.000150451
877 | -0.0001671616
878 | -0.0001794284
879 | -0.0001819729
880 | -0.0001547141
881 | -0.0001563879
882 | -0.0001579277
883 | -0.0001820625
884 | -0.0001733713
885 | -0.0001819709
886 | -0.0001806493
887 | -0.0001775122
888 | -0.0001881776
889 | -0.0002111591
890 | -0.0001816619
891 | -0.0001567504
892 | -0.0001455313
893 | -0.0001204216
894 | -9.418738e-05
895 | -8.128119e-05
896 | -0.0001421286
897 | -0.000263718
898 | -0.0002578197
899 | -0.0001755223
900 | -0.0001653837
901 | -0.0001694827
902 | -0.0001646819
903 | -0.000173363
904 | -0.000155328
905 | -0.0001704568
906 | -0.0001782331
907 | -0.000156437
908 | -0.0001632723
909 | -0.0001826295
910 | -0.0001893137
911 | -0.0001814896
912 | -0.0001691727
913 | -0.0001811686
914 | -0.0001776054
915 | -0.0001734911
916 | -0.0001551397
917 | -0.0001457773
918 | -0.0001571053
919 | -0.0001543775
920 | -0.0001706044
921 | -0.0001857512
922 | -0.000163494
923 | -0.000157891
924 | -0.0001832271
925 | -0.0001787792
926 | -0.0001591216
927 | -0.0001631715
928 | -0.0001671791
929 | -0.0001653222
930 | -0.0001738835
931 | -0.0001785919
932 | -0.0001648544
933 | -0.0001601781
934 | -0.0001564025
935 | -0.0001703157
936 | -0.000184151
937 | -0.000179107
938 | -0.0001623181
939 | -0.0001670288
940 | -0.0001645898
941 | -0.0001293409
942 | -0.0001637167
943 | -0.0002087889
944 | -0.0001858927
945 | -0.0001605162
946 | -0.0001664237
947 | -0.0001596752
948 | -0.0001740964
949 | -0.0001902933
950 | -0.0001838215
951 | -0.0001548398
952 | -0.0001657935
953 | -0.0001899007
954 | -0.0001741042
955 | -0.0001396735
956 | -0.0001652252
957 | -0.0001754364
958 | -0.0001663079
959 | -0.0001129403
960 | -6.291526e-05
961 | -6.707099e-05
962 | -0.0001406647
963 | -0.0002113477
964 | -0.0002459309
965 | -0.0002267838
966 | -0.000212547
967 | -0.0001666139
968 | -0.0001582253
969 | -0.000138926
970 | -0.0001461247
971 | -0.0001202693
972 | -0.0001373836
973 | -0.000149153
974 | -0.0001173957
975 | -0.0001110683
976 | -0.0001087125
977 | -9.139976e-05
978 | -9.620624e-05
979 | -9.066401e-05
980 | -0.000127271
981 | -0.0001253956
982 | -0.0001225799
983 | -9.983211e-05
984 | -8.111585e-05
985 | -6.911343e-05
986 | -5.725996e-05
987 | -5.985597e-05
988 | -4.204285e-05
989 | -5.031389e-05
990 | -7.57794e-05
991 | -5.668058e-05
992 | -2.11208e-05
993 | -1.306229e-05
994 | -1.512122e-05
995 | -1.371453e-05
996 | -1.855708e-05
997 | -7.528239e-06
998 | -5.224517e-05
999 | -3.313724e-05
1000 | -6.221503e-05
1001 | -0.0001171635
1002 | -9.742046e-05
1003 | -0.0001027972
1004 | -0.0001127753
1005 | -0.000101534
1006 | -0.0001117251
1007 | -7.527377e-05
1008 | -4.051617e-05
1009 | -1.936288e-05
1010 | 2.418678e-05
1011 | -1.80339e-06
1012 | -5.950173e-05
1013 | -1.548553e-05
1014 | 6.884202e-05
1015 | 0.0001085682
1016 | 0.0001548599
1017 | 0.0002260304
1018 | 0.0002774768
1019 | 0.0003131443
1020 | 0.0002598855
1021 | 0.000238353
1022 | 0.000255723
1023 | 0.0002342245
1024 | 0.0001771793
1025 | 0.0001118689
1026 | 6.433103e-05
1027 | 6.295454e-05
1028 | 5.786258e-05
1029 | -3.313172e-06
1030 | -9.167429e-06
1031 | -8.011218e-05
1032 | -8.643094e-05
1033 | -3.018307e-05
1034 | -8.909973e-05
1035 | -9.497255e-05
1036 | -0.0001137308
1037 | -0.0001113642
1038 | -9.35837e-05
1039 | -9.894936e-05
1040 | -0.0001404991
1041 | -6.486348e-05
1042 | -0.0001145413
1043 | -8.468244e-05
1044 | -9.941155e-05
1045 | -0.0001711871
1046 | -0.000235329
1047 | -0.0001745047
1048 | -0.0001802097
1049 | -0.0001224092
1050 | -0.0001928795
1051 | -0.0001237544
1052 | -0.0001657708
1053 | -0.0001532286
1054 | -0.0001340304
1055 | -0.0001889841
1056 | -0.0001718391
1057 | -0.000143268
1058 | -0.0001231069
1059 | -0.0001316403
1060 | -0.0001623076
1061 | -0.0001679561
1062 | -0.0001619548
1063 | -0.0001267347
1064 | -0.000142437
1065 | -0.0001300307
1066 | -0.0001345612
1067 | -0.0001472513
1068 | -0.0002598094
1069 | -0.0002179719
1070 | -0.0001701524
1071 | -0.0001903195
1072 | -0.0001301048
1073 | -0.0001359777
1074 | -0.0001404828
1075 | -0.0001307481
1076 | -0.0001588538
1077 | -9.905828e-05
1078 | -0.000109819
1079 | -8.160678e-05
1080 | -4.612135e-05
1081 | -8.526299e-05
1082 | -6.026985e-05
1083 | 1.918505e-05
1084 | 8.111463e-05
1085 | 0.0001036202
1086 | 0.0001208915
1087 | 0.0001903606
1088 | 0.0002475057
1089 | 0.0002183055
1090 | 0.0002110074
1091 | 0.0001837417
1092 | 0.0002632541
1093 | 0.0002794636
1094 | 0.0002102862
1095 | 0.0002203978
1096 | 0.0002146696
1097 | 0.000348028
1098 | 0.0004360154
1099 | 0.0004929162
1100 | 0.0005630637