## Data
200 | -7.353603e-06
201 | -7.543038e-06
202 | -7.431259e-06
203 | -7.418657e-06
204 | -7.199932e-06
205 | -1.062607e-05
206 | -1.211736e-05
207 | -4.529994e-06
208 | -3.010046e-06
209 | -1.902067e-06
210 | -1.496693e-06
211 | -6.365789e-06
212 | -2.183687e-06
213 | 2.079155e-06
214 | -8.889528e-07
215 | -4.036473e-06
216 | -3.731082e-06
217 | -3.527865e-06
218 | -4.593674e-06
219 | -3.119629e-06
220 | -3.888479e-07
221 | -3.49024e-06
222 | -9.864267e-06
223 | -3.472707e-06
224 | -7.312454e-06
225 | -1.132453e-05
226 | -2.48907e-06
227 | -1.623567e-06
228 | 1.429561e-06
229 | 2.473358e-06
230 | -2.753412e-06
231 | -7.584388e-06
232 | -5.682496e-06
233 | -2.363472e-06
234 | -1.321221e-06
235 | -1.036684e-06
236 | -4.612405e-06
237 | -3.290527e-06
238 | 0
239 | -1.0317e-06
240 | -2.153535e-06
241 | -1.589616e-06
242 | -1.026669e-06
243 | -1.862637e-07
244 | -1.765556e-06
245 | 1.946569e-06
246 | 1.478578e-06
247 | -3.683861e-07
248 | 1.194418e-06
249 | -2.749091e-06
250 | -1.826824e-06
251 | 1.184916e-06
252 | 1.091514e-06
253 | 1.362332e-06
254 | 2.723189e-07
255 | 2.720478e-07
256 | -1.177301e-06
257 | -1.719054e-06
258 | 3.345313e-06
259 | 1.717611e-06
260 | -9.039614e-08
261 | 1.084685e-06
262 | 1.446523e-06
263 | -1.807915e-07
264 | -2.261778e-06
265 | 1.720026e-06
266 | 2.082906e-06
267 | 1.449867e-06
268 | 1.269001e-06
269 | -1.359551e-06
270 | 3.537916e-06
271 | 5.991996e-06
272 | 4.99302e-06
273 | 1.270847e-06
274 | -1.362256e-06
275 | 1.271491e-06
276 | 1.454518e-06
277 | 3.81844e-06
278 | 3.726555e-06
279 | -3.270984e-06
280 | 0
281 | 9.086256e-08
282 | -4.81863e-06
283 | 2.000331e-06
284 | -3.818509e-06
285 | -2.635081e-06
286 | 1.72583e-06
287 | 1.997983e-06
288 | 1.543722e-06
289 | -5.269124e-06
290 | 2.271931e-06
291 | 1.008172e-05
292 | -2.724416e-07
293 | 3.448046e-06
294 | 5.899299e-06
295 | 9.98206e-07
296 | -2.176423e-06
297 | -9.071008e-07
298 | 6.345711e-07
299 | 2.264875e-06
300 | 5.435435e-07
301 | -6.34549e-07
302 | -1.812808e-06
303 | -9.963668e-07
304 | 2.173364e-06
305 | 4.526549e-07
306 | 8.145242e-07
307 | 7.514035e-06
308 | -2.262365e-06
309 | -1.356747e-06
310 | 4.702469e-06
311 | 3.887061e-06
312 | 1.988815e-06
313 | 2.800714e-06
314 | -1.265286e-06
315 | 5.872823e-06
316 | 3.42893e-06
317 | 3.791981e-06
318 | -2.075937e-06
319 | 2.165937e-06
320 | -1.534503e-06
321 | -2.705284e-06
322 | -8.118579e-07
323 | -3.428219e-06
324 | -7.120339e-06
325 | -6.221616e-06
326 | -1.62162e-06
327 | -5.766038e-06
328 | -1.801047e-06
329 | -2.072541e-06
330 | 2.971659e-06
331 | -6.030113e-06
332 | -2.162051e-06
333 | -4.948665e-06
334 | -5.217395e-06
335 | 5.397453e-07
336 | 5.306607e-06
337 | -8.987785e-08
338 | -3.234766e-06
339 | -5.388329e-07
340 | -1.895201e-05
341 | -1.151944e-05
342 | -3.507598e-06
343 | 7.608095e-06
344 | -5.369614e-07
345 | 1.792532e-06
346 | 2.509689e-06
347 | -1.433543e-06
348 | 3.402702e-06
349 | -8.056942e-07
350 | 1.879841e-06
351 | 1.611253e-06
352 | -8.948933e-07
353 | 8.047557e-07
354 | 2.411591e-06
355 | 4.55499e-06
356 | -1.787876e-06
357 | 1.876192e-06
358 | 2.948042e-06
359 | 9.017184e-06
360 | 3.482755e-06
361 | 2.678407e-07
362 | 2.141046e-06
363 | -1.784394e-06
364 | 1.123229e-05
365 | 3.03124e-05
366 | 3.083174e-05
367 | 5.456067e-05
368 | 6.599368e-05
369 | 6.013709e-05
370 | 5.660828e-05
371 | 6.852555e-05
372 | 0.000153852
373 | 0.0002478131
374 | 0.0002670628
375 | 0.0001829544
376 | 0.0001041927
377 | 9.439575e-05
378 | 6.742311e-05
379 | 3.702104e-05
380 | 4.73193e-05
381 | 3.585657e-05
382 | 2.014301e-05
383 | 1.851993e-05
384 | 1.073224e-05
385 | 1.276133e-05
386 | 1.099368e-05
387 | 2.76414e-05
388 | 4.106962e-05
389 | 3.346579e-05
390 | 2.920045e-05
391 | 2.356133e-05
392 | 2.26516e-05
393 | 2.150548e-05
394 | 1.714886e-05
395 | 8.048935e-06
396 | -6.010683e-06
397 | 1.042684e-05
398 | 1.732833e-05
399 | 1.873559e-05
400 | 5.715723e-05
401 | 0.0001947518
402 | 0.000452616
403 | 0.0007023829
404 | 0.0007467296
405 | 0.0004913365
406 | 0.0002031807
407 | 9.652405e-05
408 | 7.825551e-05
409 | 9.527471e-05
410 | 0.0001755383
411 | 0.000354152
412 | 0.0004542717
413 | 0.00037545
414 | 0.000281886
415 | 0.0002887338
416 | 0.0002618197
417 | 0.0001674914
418 | 0.0001022708
419 | 9.8187e-05
420 | 0.0001502587
421 | 0.0002487813
422 | 0.0003636147
423 | 0.0004784856
424 | 0.0006185524
425 | 0.0006762759
426 | 0.0005473418
427 | 0.0003914488
428 | 0.0003086378
429 | 0.0002527323
430 | 0.0001604172
431 | 8.466297e-05
432 | 5.757533e-05
433 | 5.264411e-05
434 | 6.579898e-05
435 | 7.474495e-05
436 | 6.799739e-05
437 | 5.15071e-05
438 | 3.179282e-05
439 | 3.414159e-05
440 | 4.924362e-05
441 | 8.267172e-05
442 | 0.0001014666
443 | 8.176284e-05
444 | 5.161166e-05
445 | 3.794097e-05
446 | 5.204388e-05
447 | 6.907602e-05
448 | 6.332526e-05
449 | 4.421736e-05
450 | 2.707055e-05
451 | 2.81846e-05
452 | 4.738959e-05
453 | 9.170178e-05
454 | 0.0001238114
455 | 9.754986e-05
456 | 4.905302e-05
457 | 2.557674e-05
458 | 2.056014e-05
459 | 2.610362e-05
460 | 3.404576e-05
461 | 5.11294e-05
462 | 7.029989e-05
463 | 8.721225e-05
464 | 0.0001221886
465 | 0.0001695153
466 | 0.0002196696
467 | 0.0001997974
468 | 0.0001428699
469 | 9.393979e-05
470 | 7.275037e-05
471 | 8.15325e-05
472 | 9.659924e-05
473 | 0.0001732644
474 | 0.0003567289
475 | 0.0005374663
476 | 0.0005819139
477 | 0.0004540672
478 | 0.0003322451
479 | 0.0002947318
480 | 0.0003008275
481 | 0.0003271257
482 | 0.0003595884
483 | 0.0003881653
484 | 0.0003963246
485 | 0.0003810053
486 | 0.0003177181
487 | 0.0002360552
488 | 0.000165132
489 | 0.0001203077
490 | 9.637794e-05
491 | 8.877915e-05
492 | 8.643237e-05
493 | 9.588183e-05
494 | 0.0001091763
495 | 0.0001289933
496 | 0.0001553472
497 | 0.0001868937
498 | 0.0002238472
499 | 0.000280981
500 | 0.0003986552
501 | 0.0006190132
502 | 0.0009058091
503 | 0.001030382
504 | 0.0008480544
505 | 0.0005300753
506 | 0.0002922528
507 | 0.0001885117
508 | 0.0001463423
509 | 0.0001316001
510 | 0.0001335267
511 | 0.0001554725
512 | 0.0001929996
513 | 0.0002613487
514 | 0.0003626847
515 | 0.0004686905
516 | 0.0005283065
517 | 0.0004991165
518 | 0.0003996132
519 | 0.0002899178
520 | 0.0002095617
521 | 0.0001561186
522 | 0.0001285001
523 | 0.0001139087
524 | 0.0001075683
525 | 0.00011046
526 | 0.0001245748
527 | 0.0001541027
528 | 0.0001960475
529 | 0.0002525189
530 | 0.0002945572
531 | 0.0003038594
532 | 0.0002716604
533 | 0.0002179273
534 | 0.0001695115
535 | 0.0001355833
536 | 0.0001188835
537 | 0.0001133724
538 | 0.0001228522
539 | 0.0001540873
540 | 0.0002233708
541 | 0.0003554656
542 | 0.0005359299
543 | 0.0006637325
544 | 0.0006344978
545 | 0.0004814188
546 | 0.0003232004
547 | 0.0002223919
548 | 0.0001654814
549 | 0.00012951
550 | 0.0001062716
551 | 9.02074e-05
552 | 7.971767e-05
553 | 7.081963e-05
554 | 6.613741e-05
555 | 6.587424e-05
556 | 6.687763e-05
557 | 7.269449e-05
558 | 8.214997e-05
559 | 9.868584e-05
560 | 0.0001229653
561 | 0.0001577705
562 | 0.0002029238
563 | 0.000244188
564 | 0.000280286
565 | 0.0003023876
566 | 0.0003075866
567 | 0.0003062143
568 | 0.0003072154
569 | 0.0003083077
570 | 0.0003017819
571 | 0.0002839869
572 | 0.0002493289
573 | 0.0002131472
574 | 0.0001852718
575 | 0.0001658389
576 | 0.0001601536
577 | 0.0001662536
578 | 0.0001899216
579 | 0.000240839
580 | 0.0003297042
581 | 0.0004653251
582 | 0.0006151593
583 | 0.0007065426
584 | 0.0006958364
585 | 0.0006141584
586 | 0.0005300155
587 | 0.0004832512
588 | 0.000474902
589 | 0.0004973247
590 | 0.0005359799
591 | 0.0005582013
592 | 0.00054996
593 | 0.0005208055
594 | 0.0004812159
595 | 0.0004474772
596 | 0.0004308291
597 | 0.000423234
598 | 0.0004079989
599 | 0.0003619107
600 | 0.000286634
601 | 0.0002057561
602 | 0.0001410862
603 | 9.600244e-05
604 | 6.893816e-05
605 | 5.501772e-05
606 | 4.32938e-05
607 | 3.775303e-05
608 | 3.478608e-05
609 | 3.46977e-05
610 | 3.944657e-05
611 | 5.238332e-05
612 | 8.131807e-05
613 | 0.0002241782
614 | 0.001034858
615 | 0.002256377
616 | 0.00222736
617 | 0.001041255
618 | 0.0002570193
619 | 7.049755e-05
620 | 4.176493e-05
621 | 3.00075e-05
622 | 2.567036e-05
623 | 2.151173e-05
624 | 1.879672e-05
625 | 1.632805e-05
626 | 1.624739e-05
627 | 1.62368e-05
628 | 1.615417e-05
629 | 1.767738e-05
630 | 1.522042e-05
631 | 1.496599e-05
632 | 1.232744e-05
633 | 1.41881e-05
634 | 1.359616e-05
635 | 1.555208e-05
636 | 1.427681e-05
637 | 1.529933e-05
638 | 1.681718e-05
639 | 2.133029e-05
640 | 2.386757e-05
641 | 3.35435e-05
642 | 4.300133e-05
643 | 6.390558e-05
644 | 0.000108785
645 | 0.0002213132
646 | 0.0004454628
647 | 0.000696256
648 | 0.000745032
649 | 0.0005555525
650 | 0.0003398893
651 | 0.0002128574
652 | 0.0001509104
653 | 0.0001209562
654 | 0.0001025066
655 | 9.268945e-05
656 | 8.365919e-05
657 | 7.965544e-05
658 | 7.751054e-05
659 | 7.707719e-05
660 | 7.645617e-05
661 | 7.729953e-05
662 | 8.617491e-05
663 | 9.401486e-05
664 | 0.0001099487
665 | 0.0001333266
666 | 0.0001759999
667 | 0.0002447723
668 | 0.0003581221
669 | 0.0004859109
670 | 0.0005558242
671 | 0.0005208447
672 | 0.0004008741
673 | 0.0002795675
674 | 0.0001958979
675 | 0.0001410898
676 | 0.0001094685
677 | 9.203576e-05
678 | 8.075058e-05
679 | 7.724251e-05
680 | 7.121123e-05
681 | 7.13945e-05
682 | 7.165267e-05
683 | 7.22714e-05
684 | 7.940538e-05
685 | 8.266101e-05
686 | 9.142136e-05
687 | 9.398226e-05
688 | 9.555365e-05
689 | 9.875077e-05
690 | 0.0001013262
691 | 0.0001019388
692 | 0.0001029885
693 | 0.000105278
694 | 0.0001051228
695 | 0.0001112152
696 | 0.000119133
697 | 0.0001311883
698 | 0.0001536001
699 | 0.0001818143
700 | 0.0002275578
701 | 0.0002856917
702 | 0.000360974
703 | 0.0004453127
704 | 0.0005105117
705 | 0.0005307049
706 | 0.0004963788
707 | 0.0004357621
708 | 0.0003754837
709 | 0.0003216737
710 | 0.0002896226
711 | 0.0002607194
712 | 0.0002537812
713 | 0.000248093
714 | 0.0002453479
715 | 0.0002530054
716 | 0.000258963
717 | 0.0002691695
718 | 0.0002734732
719 | 0.000277998
720 | 0.0002652537
721 | 0.0002530593
722 | 0.000225677
723 | 0.0001994954
724 | 0.0001659336
725 | 0.0001344577
726 | 0.0001115383
727 | 8.475652e-05
728 | 7.696862e-05
729 | 6.025764e-05
730 | 4.959295e-05
731 | 3.925806e-05
732 | 3.44871e-05
733 | 3.428632e-05
734 | 2.957631e-05
735 | 2.864224e-05
736 | 1.91522e-05
737 | 1.301762e-05
738 | 2.073793e-05
739 | 2.191976e-05
740 | 1.376736e-05
741 | 2.179706e-06
742 | 1.443322e-05
743 | 8.474983e-06
744 | 1.32494e-05
745 | 1.544772e-05
746 | 1.006324e-05
747 | 1.502238e-05
748 | 3.936283e-06
749 | 7.963925e-06
750 | 2.767172e-06
751 | 1.323581e-05
752 | 1.056844e-05
753 | 4.438798e-06
754 | 1.072203e-05
755 | 3.186122e-06
756 | 3.182077e-06
757 | 1.649899e-05
758 | 1.139773e-05
759 | 1.514416e-05
760 | 1.038876e-05
761 | 9.879169e-06
762 | 1.967224e-05
763 | 1.633088e-05
764 | 2.393072e-05
765 | 2.695894e-05
766 | 3.734494e-05
767 | 3.131888e-05
768 | 3.899764e-05
769 | 4.085902e-05
770 | 6.342034e-05
771 | 7.384196e-05
772 | 8.865506e-05
773 | 0.0001066972
774 | 0.0001154421
775 | 0.0001214277
776 | 0.0001349263
777 | 0.0001456293
778 | 0.0001627114
779 | 0.0001487293
780 | 0.0001577332
781 | 0.0001554208
782 | 0.0001706765
783 | 0.0001782069
784 | 0.0001805112
785 | 0.000186705
786 | 0.000190606
787 | 0.0001942078
788 | 0.0002082494
789 | 0.0002286751
790 | 0.0002331894
791 | 0.0002438872
792 | 0.0002553338
793 | 0.0002739188
794 | 0.0002952264
795 | 0.0003110617
796 | 0.0003388905
797 | 0.0003602923
798 | 0.0003901146
799 | 0.0004275503
800 | 0.0004680412
801 | 0.0005059981
802 | 0.0005483826
803 | 0.000605111
804 | 0.0006754399
805 | 0.0007503114
806 | 0.0008438175
807 | 0.000948183
808 | 0.00107514
809 | 0.001220238
810 | 0.001404599
811 | 0.00161556
812 | 0.001888872
813 | 0.002210498
814 | 0.00260478
815 | 0.003117793
816 | 0.003783059
817 | 0.004619992
818 | 0.005707209
819 | 0.007121345
820 | 0.008972883
821 | 0.01158441
822 | 0.01528569
823 | 0.02053973
824 | 0.02814087
825 | 0.03970226
826 | 0.05784754
827 | 0.08674834
828 | 0.1331631
829 | 0.2066744
830 | 0.3175551
831 | 0.4676472
832 | 0.6364511
833 | 0.7843537
834 | 0.8786535
835 | 0.9180259
836 | 0.9200484
837 | 0.8936569
838 | 0.8280744
839 | 0.7131818
840 | 0.5588617
841 | 0.4020641
842 | 0.2711426
843 | 0.177865
844 | 0.1178859
845 | 0.07853476
846 | 0.05337164
847 | 0.03729229
848 | 0.02660854
849 | 0.01937039
850 | 0.01420249
851 | 0.01049572
852 | 0.007742759
853 | 0.005685258
854 | 0.0040974
855 | 0.002924056
856 | 0.002072766
857 | 0.001461734
858 | 0.001016853
859 | 0.0007108138
860 | 0.003002594
861 | 0.006732902
862 | 0.004718328
863 | 0.003283601
864 | 0.002346329
865 | 0.001622603
866 | 0.001126596
867 | 0.0007298894
868 | 0.0004739317
869 | 0.0002735361
870 | 0.0001556233
871 | 6.456797e-05
872 | 1.335901e-05
873 | -3.480287e-05
874 | -9.884582e-05
875 | -0.0001152409
876 | -0.0001078562
877 | -0.0001198117
878 | -0.0001231428
879 | -0.0001655674
880 | -0.0001723535
881 | -0.0001622353
882 | -0.0001854579
883 | -0.000168731
884 | -0.0001332227
885 | -0.0001547317
886 | -0.0001699811
887 | -0.0001665874
888 | -0.0001710333
889 | -0.0001565678
890 | -0.0001600515
891 | -0.0001867484
892 | -0.0001589773
893 | -0.000168659
894 | -0.000186952
895 | -0.0001792548
896 | -0.0001628786
897 | -0.0001640897
898 | -0.0001422606
899 | -7.697717e-05
900 | -3.354765e-05
901 | -9.167196e-05
902 | -0.0002111504
903 | -0.0002433508
904 | -0.0002001024
905 | -0.0001532921
906 | -0.0001356055
907 | -0.0001607963
908 | -0.0001595295
909 | -0.0001461289
910 | -0.0001148385
911 | -0.0001376065
912 | -0.0001710174
913 | -0.0001842581
914 | -0.0001857612
915 | -0.0001453598
916 | -0.000107177
917 | -0.0001406042
918 | -0.0001939179
919 | -0.0001868042
920 | -0.0001719063
921 | -0.0001825305
922 | -0.0001648497
923 | -0.0001391426
924 | -0.0001652201
925 | -0.0001668208
926 | -0.0001378905
927 | -0.000127016
928 | -0.0001554109
929 | -0.0001667885
930 | -0.0001608008
931 | -0.0001652224
932 | -0.0001760261
933 | -0.0001609207
934 | -0.000148552
935 | -0.0001681679
936 | -0.0001792524
937 | -0.0001671175
938 | -0.0001620084
939 | -0.0001593373
940 | -0.0001788988
941 | -0.0001726371
942 | -0.0001882247
943 | -0.0001557881
944 | -0.0001638156
945 | -0.0001871572
946 | -0.0001848231
947 | -0.0001700935
948 | -0.0001570651
949 | -0.0001666434
950 | -0.0001557013
951 | -0.0001373119
952 | -0.0001674359
953 | -0.0001508854
954 | -0.0001343482
955 | -0.0001284007
956 | -0.0001807023
957 | -0.0002062551
958 | -0.0001669979
959 | -0.000124572
960 | -0.0001568979
961 | -0.0001661946
962 | -0.0001554597
963 | -0.0001337376
964 | -7.982075e-05
965 | -4.425436e-05
966 | -0.0001351061
967 | -0.0001965806
968 | -0.0002486329
969 | -0.0002181545
970 | -0.0001769082
971 | -0.0001469803
972 | -0.0001470151
973 | -0.0001302959
974 | -0.000129578
975 | -0.0001416017
976 | -0.0001588239
977 | -0.0001491614
978 | -0.0001184102
979 | -7.751656e-05
980 | -0.0001027366
981 | -0.0001180232
982 | -0.0001236924
983 | -8.620101e-05
984 | -8.844295e-05
985 | -0.0001026638
986 | -0.0001226019
987 | -0.0001081774
988 | -0.0001173625
989 | -9.075159e-05
990 | -9.439723e-05
991 | -4.569709e-05
992 | -8.726521e-05
993 | -8.634348e-05
994 | -5.585772e-05
995 | -2.511619e-05
996 | -7.135144e-05
997 | -3.447104e-05
998 | -5.315388e-05
999 | -1.136835e-05
1000 | 3.321584e-05
1001 | 6.530906e-05
1002 | 3.63056e-05
1003 | 7.316432e-05
1004 | 0.0001086868
1005 | 0.000160358
1006 | 0.000202913
1007 | 0.0002555186
1008 | 0.0002786353
1009 | 0.000298831
1010 | 0.0003223964
1011 | 0.0003743008
1012 | 0.0003969926
1013 | 0.0004217146
1014 | 0.0003119544
1015 | 0.0002089443
1016 | 0.0001493407
1017 | 0.0001960667
1018 | 0.0001122301
1019 | 4.513815e-05
1020 | 9.561584e-06
1021 | 1.1156e-05
1022 | -7.969088e-07
1023 | -3.447449e-05
1024 | -6.657413e-05
1025 | -6.655608e-05
1026 | -8.488215e-05
1027 | -7.075298e-05
1028 | -6.778842e-05
1029 | -8.405385e-05
1030 | -9.878811e-05
1031 | -0.0001191461
1032 | -9.782115e-05
1033 | -9.536798e-05
1034 | -0.0001269002
1035 | -0.0001182499
1036 | -9.352214e-05
1037 | -8.374027e-05
1038 | -9.054346e-05
1039 | -0.0001109548
1040 | -8.990928e-05
1041 | -0.0001079862
1042 | -0.0001050349
1043 | -8.385591e-05
1044 | -3.423449e-05
1045 | -3.588584e-05
1046 | -8.220426e-05
1047 | -0.0001815013
1048 | -0.0001820155
1049 | -7.86938e-05
1050 | -6.930275e-05
1051 | -6.427688e-05
1052 | -5.879115e-05
1053 | -7.410373e-05
1054 | -7.346949e-05
1055 | -2.740842e-05
1056 | -6.127776e-05
1057 | 5.823567e-06
1058 | 1.466893e-05
1059 | 8.991238e-05
1060 | 0.0001004485
1061 | 0.0001683245
1062 | 0.0001895749
1063 | 0.0002695423
1064 | 0.0003012359
1065 | 0.0004191528
1066 | 0.0005251864
1067 | 0.000699635
1068 | 0.0008557846
1069 | 0.00115747
1070 | 0.001510566
1071 | 0.002014396
1072 | 0.002550356
1073 | 0.003213578
1074 | 0.003869116
1075 | 0.004609215
1076 | 0.005221483
1077 | 0.005745565
1078 | 0.006004916
1079 | 0.006149633
1080 | 0.006085402
1081 | 0.005765337
1082 | 0.005410128
1083 | 0.005140116
1084 | 0.004845915
1085 | 0.00458574
1086 | 0.004267281
1087 | 0.004120007
1088 | 0.003940404
1089 | 0.003848141
1090 | 0.003805156
1091 | 0.003887614
1092 | 0.003911015
1093 | 0.003976741
1094 | 0.004078475
1095 | 0.004228309
1096 | 0.004520491
1097 | 0.004977378
1098 | 0.00537939
1099 | 0.005930113
1100 | 0.006480313