## Data
200 | -1.093964e-05
201 | -6.225348e-06
202 | -8.658746e-06
203 | -1.393639e-05
204 | -1.147193e-05
205 | -1.092891e-05
206 | -9.285391e-06
207 | -6.84431e-06
208 | -5.92299e-06
209 | -4.907265e-06
210 | -6.289842e-06
211 | -6.56788e-06
212 | -2.084495e-06
213 | -5.74477e-06
214 | -1.877394e-06
215 | 2.364037e-06
216 | -6.97267e-06
217 | -6.270332e-06
218 | -4.886756e-06
219 | -6.334343e-06
220 | -3.888128e-06
221 | -7.46585e-06
222 | -7.154046e-06
223 | -3.856988e-06
224 | -8.369936e-06
225 | -1.055324e-05
226 | -1.081071e-05
227 | -1.088699e-05
228 | -7.246052e-06
229 | -8.562625e-06
230 | -6.742217e-06
231 | -1.232388e-06
232 | -2.934755e-06
233 | -4.443056e-06
234 | -1.794021e-06
235 | -6.224711e-06
236 | -7.068959e-06
237 | -4.707588e-06
238 | -5.170295e-06
239 | -4.977061e-06
240 | -5.53081e-06
241 | -5.989604e-06
242 | -8.22409e-06
243 | -1.193284e-05
244 | -9.207241e-06
245 | -4.821505e-06
246 | -2.67908e-06
247 | -3.04072e-06
248 | -1.746293e-06
249 | -2.840823e-06
250 | -4.205462e-06
251 | -4.10514e-06
252 | -6.831345e-06
253 | -5.185829e-06
254 | -1.271253e-06
255 | -1.996078e-06
256 | -2.903113e-06
257 | -6.161748e-06
258 | -4.889862e-06
259 | -1.538958e-06
260 | -1.991188e-06
261 | -1.719652e-06
262 | -5.340043e-06
263 | -6.521417e-06
264 | -6.251689e-06
265 | -2.44704e-06
266 | 5.442275e-07
267 | -1.361068e-06
268 | -9.985189e-07
269 | -3.632972e-06
270 | -4.997419e-06
271 | -4.000208e-06
272 | -3.547834e-06
273 | -1.819554e-06
274 | 1.364395e-06
275 | -2.546526e-06
276 | -4.823964e-06
277 | -7.830774e-06
278 | -6.554088e-06
279 | -1.912078e-06
280 | -1.001223e-06
281 | -4.368952e-06
282 | -1.729414e-06
283 | -2.274646e-06
284 | -3.640533e-06
285 | -2.913569e-06
286 | -1.364566e-06
287 | -3.183884e-06
288 | -3.274419e-06
289 | -1.27285e-06
290 | 2.728617e-07
291 | -5.454567e-07
292 | 1.272183e-06
293 | -1.363288e-06
294 | -4.907571e-06
295 | -5.90538e-06
296 | 9.989485e-07
297 | -1.634853e-06
298 | -2.178746e-06
299 | -4.356158e-06
300 | -1.116267e-05
301 | 2.086035e-06
302 | 7.253745e-07
303 | -4.081209e-06
304 | -4.53406e-06
305 | -1.151049e-05
306 | -3.534538e-06
307 | -5.434492e-07
308 | -2.71733e-06
309 | -3.987396e-06
310 | -6.610007e-06
311 | 7.24075e-07
312 | -4.433457e-06
313 | -5.066473e-06
314 | -5.067066e-06
315 | -1.311851e-05
316 | -4.521489e-06
317 | -1.445983e-06
318 | -6.149167e-06
319 | -4.158549e-06
320 | -6.329926e-07
321 | 9.038045e-08
322 | -9.753864e-06
323 | -5.418438e-06
324 | -7.492015e-06
325 | -3.068289e-06
326 | -8.755259e-06
327 | -9.293475e-06
328 | -8.388057e-06
329 | -8.301023e-06
330 | -4.960486e-06
331 | -6.671629e-06
332 | 2.072812e-06
333 | -1.648267e-05
334 | -2.703357e-06
335 | -2.161839e-06
336 | 9.006504e-08
337 | 0
338 | -2.160254e-06
339 | -9.275271e-06
340 | -5.037586e-06
341 | -2.247782e-06
342 | -3.686883e-06
343 | -1.977242e-06
344 | -5.3043e-06
345 | -1.086276e-05
346 | -6.286174e-06
347 | -5.026779e-06
348 | 5.384005e-07
349 | -6.187023e-06
350 | -3.586424e-07
351 | 0
352 | 7.615198e-06
353 | 6.8984e-06
354 | 1.728726e-05
355 | 1.038228e-05
356 | 5.908673e-06
357 | 4.563058e-06
358 | -6.710844e-06
359 | -1.431813e-06
360 | -4.73833e-06
361 | -1.876155e-06
362 | -6.25889e-07
363 | 4.289806e-06
364 | 6.520653e-06
365 | 4.733787e-06
366 | 7.406851e-06
367 | 6.073053e-06
368 | 7.406929e-06
369 | 1.99961e-05
370 | 2.775864e-05
371 | 3.74531e-05
372 | 3.312233e-05
373 | 3.611641e-05
374 | 2.87288e-05
375 | 2.035934e-05
376 | 2.036016e-05
377 | 3.188434e-05
378 | 5.403185e-05
379 | 7.859343e-05
380 | 9.764433e-05
381 | 0.0001029398
382 | 8.352249e-05
383 | 6.732027e-05
384 | 0.0001004856
385 | 0.0002373021
386 | 0.0004119276
387 | 0.0004355006
388 | 0.0002477754
389 | 7.864687e-05
390 | 2.944782e-05
391 | 1.877975e-05
392 | 1.587212e-05
393 | 1.03704e-05
394 | 2.40961e-05
395 | 6.044242e-05
396 | 8.716081e-05
397 | 8.464932e-05
398 | 5.028048e-05
399 | 1.830481e-05
400 | 2.424087e-05
401 | 4.370781e-05
402 | 7.055255e-05
403 | 7.241889e-05
404 | 5.866191e-05
405 | 4.034743e-05
406 | 3.187072e-05
407 | 3.177862e-05
408 | 3.51586e-05
409 | 3.124944e-05
410 | 2.266489e-05
411 | 9.70639e-06
412 | 7.847385e-06
413 | 1.894637e-05
414 | 3.278962e-05
415 | 7.64543e-05
416 | 0.0001692346
417 | 0.0002479013
418 | 0.0002590122
419 | 0.0002371323
420 | 0.0002550624
421 | 0.000272332
422 | 0.0002350275
423 | 0.0001733187
424 | 0.0001316241
425 | 0.0001495901
426 | 0.0002142573
427 | 0.0002582798
428 | 0.0002540491
429 | 0.0002216369
430 | 0.0001976959
431 | 0.000180778
432 | 0.0001130328
433 | 5.388871e-05
434 | 2.609593e-05
435 | 1.786383e-05
436 | 2.10137e-05
437 | 3.228982e-05
438 | 4.794498e-05
439 | 7.22075e-05
440 | 9.304081e-05
441 | 0.0001041646
442 | 9.959294e-05
443 | 8.912713e-05
444 | 8.77916e-05
445 | 0.0001256463
446 | 0.0002105123
447 | 0.0002885321
448 | 0.0002626527
449 | 0.0001627888
450 | 9.904576e-05
451 | 8.44504e-05
452 | 9.165131e-05
453 | 9.856102e-05
454 | 8.590765e-05
455 | 6.149746e-05
456 | 4.263567e-05
457 | 3.77994e-05
458 | 3.659581e-05
459 | 4.864951e-05
460 | 5.887219e-05
461 | 6.015293e-05
462 | 5.612533e-05
463 | 5.873368e-05
464 | 5.920099e-05
465 | 5.871078e-05
466 | 4.906881e-05
467 | 3.306841e-05
468 | 1.903183e-05
469 | 1.383357e-05
470 | 1.339832e-05
471 | 1.735633e-05
472 | 3.09954e-05
473 | 5.035552e-05
474 | 5.383883e-05
475 | 4.133709e-05
476 | 2.95774e-05
477 | 2.207719e-05
478 | 1.525453e-05
479 | 2.507678e-05
480 | 3.299337e-05
481 | 5.874177e-05
482 | 8.763566e-05
483 | 0.0001138577
484 | 0.000134237
485 | 0.0001589663
486 | 0.0001893509
487 | 0.0002080545
488 | 0.0002049807
489 | 0.0001803659
490 | 0.0001589277
491 | 0.0001582635
492 | 0.0001857404
493 | 0.0002758368
494 | 0.0004889893
495 | 0.0007923807
496 | 0.0009707827
497 | 0.0008751911
498 | 0.0006471341
499 | 0.0004990913
500 | 0.0004667767
501 | 0.0005176529
502 | 0.00062372
503 | 0.0007491096
504 | 0.0008095396
505 | 0.0007383178
506 | 0.0005548071
507 | 0.0003577704
508 | 0.0002240577
509 | 0.0001566107
510 | 0.0001227882
511 | 0.0001127102
512 | 0.0001183021
513 | 0.0001348183
514 | 0.0001630917
515 | 0.0001995693
516 | 0.0002436131
517 | 0.0002907574
518 | 0.0003403236
519 | 0.000401834
520 | 0.0004926695
521 | 0.0006281383
522 | 0.0007988885
523 | 0.0009157413
524 | 0.0008667692
525 | 0.000667105
526 | 0.0004455778
527 | 0.0002926813
528 | 0.0002097592
529 | 0.0001721595
530 | 0.000157319
531 | 0.0001594282
532 | 0.0001758151
533 | 0.0001997939
534 | 0.0002330994
535 | 0.0002834538
536 | 0.000344992
537 | 0.0004037733
538 | 0.0004377998
539 | 0.0004306348
540 | 0.0003905439
541 | 0.0003384046
542 | 0.0002934766
543 | 0.0002636702
544 | 0.0002457921
545 | 0.0002396667
546 | 0.0002422386
547 | 0.0002473676
548 | 0.000252042
549 | 0.0002581828
550 | 0.0002559453
551 | 0.0002434228
552 | 0.0002226901
553 | 0.0001955916
554 | 0.0001693117
555 | 0.0001467639
556 | 0.0001318903
557 | 0.0001186953
558 | 0.0001056793
559 | 9.86794e-05
560 | 9.235297e-05
561 | 9.209879e-05
562 | 0.0001100841
563 | 0.0001507385
564 | 0.000232917
565 | 0.0003712991
566 | 0.0005202152
567 | 0.0005726793
568 | 0.0004890568
569 | 0.0003402992
570 | 0.0002129114
571 | 0.0001369719
572 | 9.700506e-05
573 | 7.225556e-05
574 | 5.939505e-05
575 | 5.469955e-05
576 | 5.127742e-05
577 | 5.203226e-05
578 | 5.620159e-05
579 | 5.841957e-05
580 | 5.789939e-05
581 | 5.65215e-05
582 | 5.693313e-05
583 | 6.307059e-05
584 | 7.440882e-05
585 | 0.0001002388
586 | 0.0001474783
587 | 0.0002177821
588 | 0.0003044952
589 | 0.0003656209
590 | 0.0003654414
591 | 0.00031999
592 | 0.0002635965
593 | 0.0002189614
594 | 0.0001946531
595 | 0.0001790902
596 | 0.000168255
597 | 0.0001586894
598 | 0.0001466418
599 | 0.0001334404
600 | 0.0001207146
601 | 0.0001129854
602 | 0.0001095375
603 | 0.0001155647
604 | 0.0001357277
605 | 0.0001711565
606 | 0.000237772
607 | 0.0003382612
608 | 0.000465659
609 | 0.0005792945
610 | 0.0006301734
611 | 0.0006145722
612 | 0.0005614504
613 | 0.0005133333
614 | 0.0004812297
615 | 0.0004625973
616 | 0.000450616
617 | 0.0004315812
618 | 0.0004051272
619 | 0.0003794314
620 | 0.0003531516
621 | 0.0003305944
622 | 0.0003219619
623 | 0.0003097441
624 | 0.0002814741
625 | 0.0002355636
626 | 0.0001825893
627 | 0.0001288417
628 | 8.885248e-05
629 | 6.218486e-05
630 | 4.292982e-05
631 | 3.210977e-05
632 | 2.538044e-05
633 | 2.231054e-05
634 | 2.256346e-05
635 | 1.881112e-05
636 | 1.898903e-05
637 | 1.916473e-05
638 | 2.520518e-05
639 | 3.94181e-05
640 | 6.982205e-05
641 | 0.0002558907
642 | 0.0008889674
643 | 0.001510575
644 | 0.001253175
645 | 0.0005177104
646 | 0.000135038
647 | 4.945554e-05
648 | 2.925461e-05
649 | 1.981691e-05
650 | 1.539673e-05
651 | 1.522156e-05
652 | 1.411943e-05
653 | 1.394974e-05
654 | 1.114043e-05
655 | 1.028675e-05
656 | 1.05387e-05
657 | 1.020195e-05
658 | 9.693113e-06
659 | 1.028086e-05
660 | 9.857424e-06
661 | 8.070061e-06
662 | 9.858082e-06
663 | 9.520909e-06
664 | 1.248236e-05
665 | 9.940547e-06
666 | 6.879163e-06
667 | 9.254907e-06
668 | 6.711264e-06
669 | 9.256789e-06
670 | 7.643514e-06
671 | 5.69103e-06
672 | 5.09226e-06
673 | 7.550948e-06
674 | 9.671856e-06
675 | 1.714257e-05
676 | 2.782898e-05
677 | 3.011173e-05
678 | 2.866594e-05
679 | 1.637234e-05
680 | 1.110815e-05
681 | 6.953661e-06
682 | 1.610292e-06
683 | 8.476381e-07
684 | 6.782249e-07
685 | -4.238289e-06
686 | 4.149669e-06
687 | 1.271053e-06
688 | 2.541999e-07
689 | -3.385626e-07
690 | -2.541593e-07
691 | -2.539841e-07
692 | 3.387414e-07
693 | 5.842288e-06
694 | 1.159423e-05
695 | 1.67565e-05
696 | 3.332154e-05
697 | 6.911745e-05
698 | 0.0001146038
699 | 0.0001647073
700 | 0.0002137607
701 | 0.0002553576
702 | 0.0002477469
703 | 0.0002078074
704 | 0.000164598
705 | 0.0001213665
706 | 9.483268e-05
707 | 8.269971e-05
708 | 6.139616e-05
709 | 4.55242e-05
710 | 4.315555e-05
711 | 3.529916e-05
712 | 2.98085e-05
713 | 4.203365e-05
714 | 3.461017e-05
715 | 5.011466e-05
716 | 4.193167e-05
717 | 4.371147e-05
718 | 4.375884e-05
719 | 3.667672e-05
720 | 3.744623e-05
721 | 3.446417e-05
722 | 1.752718e-05
723 | 1.087394e-05
724 | 6.485384e-06
725 | -2.525961e-06
726 | 6.399702e-06
727 | 5.053878e-07
728 | -5.896134e-07
729 | 2.946573e-06
730 | -5.811117e-06
731 | 1.178811e-06
732 | -3.281637e-06
733 | -1.262734e-06
734 | 7.319492e-06
735 | -1.178705e-06
736 | 4.29314e-06
737 | -2.270606e-06
738 | 1.176711e-06
739 | -1.430358e-06
740 | -3.192994e-06
741 | 1.933792e-06
742 | 0
743 | 3.190183e-06
744 | 2.858126e-06
745 | -6.716889e-07
746 | 1.427964e-06
747 | -1.176305e-06
748 | 2.518885e-06
749 | 4.700177e-06
750 | -5.794464e-06
751 | -4.700988e-06
752 | -8.901555e-06
753 | 1.125388e-05
754 | 1.09133e-06
755 | 5.539595e-06
756 | 8.384849e-08
757 | -5.198827e-06
758 | 5.031787e-06
759 | 1.427087e-06
760 | -7.54526e-07
761 | 1.089616e-06
762 | -1.761871e-06
763 | -3.689287e-06
764 | 2.516288e-06
765 | -4.191625e-07
766 | -5.782555e-06
767 | 1.844568e-06
768 | -1.339352e-06
769 | 3.517981e-06
770 | -5.279276e-06
771 | -1.926085e-06
772 | 2.343654e-06
773 | -1.593019e-06
774 | -2.344685e-06
775 | -3.097661e-06
776 | 1.089734e-06
777 | 8.365813e-07
778 | -1.004975e-06
779 | -4.943254e-06
780 | 2.67865e-06
781 | -2.510214e-07
782 | -4.102958e-06
783 | -5.859432e-06
784 | -1.590036e-06
785 | 5.191495e-06
786 | 1.842346e-06
787 | -9.20362e-07
788 | 8.365707e-08
789 | -8.286108e-06
790 | -2.593148e-06
791 | 5.01909e-07
792 | -2.260521e-06
793 | 1.088319e-06
794 | 1.423302e-06
795 | -6.449367e-06
796 | -1.842922e-06
797 | 7.540561e-07
798 | 4.186912e-07
799 | 3.350662e-07
800 | -2.761891e-06
801 | 1.591132e-06
802 | 2.177445e-06
803 | 2.850519e-06
804 | -8.378706e-07
805 | -2.262713e-06
806 | 7.879861e-06
807 | 4.10959e-06
808 | 2.933981e-06
809 | -3.354864e-06
810 | -3.354683e-07
811 | -7.557293e-07
812 | 4.031545e-06
813 | 8.731655e-06
814 | 8.996083e-06
815 | 1.622458e-05
816 | 3.517345e-05
817 | 5.446376e-05
818 | 9.887822e-05
819 | 0.0001656661
820 | 0.0002932514
821 | 0.0005615564
822 | 0.001150545
823 | 0.002527836
824 | 0.005969854
825 | 0.01531591
826 | 0.04193689
827 | 0.1151126
828 | 0.2707884
829 | 0.4971059
830 | 0.7076705
831 | 0.829264
832 | 0.8750283
833 | 0.8903994
834 | 0.8983024
835 | 0.9056147
836 | 0.9048309
837 | 0.8942765
838 | 0.8745428
839 | 0.8578745
840 | 0.8540336
841 | 0.8633221
842 | 0.8713538
843 | 0.8600176
844 | 0.8195899
845 | 0.7757588
846 | 0.7654155
847 | 0.7371834
848 | 0.568601
849 | 0.2987909
850 | 0.1059332
851 | 0.03081924
852 | 0.01024562
853 | 0.003953571
854 | 0.001746833
855 | 0.0008432912
856 | 0.0004338976
857 | 0.0002278175
858 | 0.000135811
859 | 8.680963e-05
860 | 0.01893085
861 | 0.04871479
862 | 0.03467442
863 | 0.02357896
864 | 0.01522353
865 | 0.009295425
866 | 0.004972807
867 | 0.002206543
868 | 0.0008193931
869 | 0.0003493584
870 | 0.000128523
871 | 3.732137e-05
872 | 4.693839e-05
873 | 2.8653e-05
874 | -1.682698e-05
875 | -8.659867e-05
876 | -0.0001102334
877 | -8.18049e-05
878 | -0.0001067523
879 | -0.0001212693
880 | -0.000119853
881 | -0.000171296
882 | -0.0001950656
883 | -0.0001725022
884 | -0.0001353977
885 | -0.0001306216
886 | -0.0001594993
887 | -0.0001913983
888 | -0.0001863361
889 | -0.0001773895
890 | -0.0001947051
891 | -0.0001675108
892 | -0.0001467376
893 | -0.000179037
894 | -0.0001749782
895 | -0.0001818518
896 | -0.0001844369
897 | -0.0001768418
898 | -0.0001601735
899 | -0.0001423457
900 | -0.0001195542
901 | -7.68444e-05
902 | -8.765755e-05
903 | -0.0001672235
904 | -0.0002390075
905 | -0.000237185
906 | -0.0002041161
907 | -0.0001607857
908 | -0.0001392496
909 | -0.0001657178
910 | -0.0001751524
911 | -0.000163489
912 | -0.0001687957
913 | -0.0001679119
914 | -0.0001631324
915 | -0.0001746653
916 | -0.0001947933
917 | -0.0001776338
918 | -0.0001451685
919 | -0.0001354534
920 | -0.000152267
921 | -0.0001721627
922 | -0.000165673
923 | -0.0001568667
924 | -0.0001584707
925 | -0.0001745891
926 | -0.0001897337
927 | -0.000179057
928 | -0.0001383861
929 | -0.0001477071
930 | -0.000162724
931 | -0.0001755853
932 | -0.0001936098
933 | -0.0001786566
934 | -0.0001690461
935 | -0.0001339545
936 | -0.0001483828
937 | -0.0001710933
938 | -0.0001835364
939 | -0.0001785036
940 | -0.0001462369
941 | -0.0001412087
942 | -0.0001582752
943 | -0.0001607389
944 | -0.0001649733
945 | -0.0001367494
946 | -0.0001516952
947 | -0.0001608526
948 | -0.0001537337
949 | -0.0001673192
950 | -0.0001743397
951 | -0.0001835224
952 | -0.0001833435
953 | -0.0001795861
954 | -0.0001868813
955 | -0.0001660844
956 | -0.0001285026
957 | -0.0001406514
958 | -0.0001652672
959 | -0.0001711109
960 | -0.0001701407
961 | -0.0001567355
962 | -0.000150959
963 | -0.0001461434
964 | -0.0001161404
965 | -7.795193e-05
966 | -6.855971e-05
967 | -0.0001584811
968 | -0.0002271879
969 | -0.00024848
970 | -0.000221254
971 | -0.0001609531
972 | -0.0001424823
973 | -0.0001558117
974 | -0.0001786851
975 | -0.0001883424
976 | -0.0001734386
977 | -0.0001227431
978 | -0.0001659976
979 | -0.0001950657
980 | -0.0001591685
981 | -0.0001324587
982 | -0.0001578902
983 | -0.0001696409
984 | -0.0001748511
985 | -0.0001588162
986 | -0.0001756569
987 | -0.0001703346
988 | -0.0001579125
989 | -0.0001298655
990 | -0.0001368965
991 | -0.0001283621
992 | -0.000111399
993 | -0.0001126079
994 | -0.0001275465
995 | -0.0001221225
996 | -0.0001251632
997 | -0.0001486596
998 | -0.0001670578
999 | -0.000105748
1000 | -0.0001252926
1001 | -0.0001267286
1002 | -0.000133695
1003 | -0.0001042935
1004 | -7.216329e-05
1005 | -7.732878e-05
1006 | -0.0001098886
1007 | -0.0001193154
1008 | -8.623696e-05
1009 | -3.145613e-05
1010 | -6.462743e-05
1011 | -4.081778e-05
1012 | -8.708132e-07
1013 | 6.051268e-05
1014 | 1.4019e-05
1015 | -8.615327e-05
1016 | -0.0001039308
1017 | -1.688079e-05
1018 | -2.052685e-06
1019 | 2.34506e-05
1020 | 6.770874e-05
1021 | 0.0001298689
1022 | 0.0001643807
1023 | 0.0001592045
1024 | 0.0001734169
1025 | 0.0001743128
1026 | 0.0001598547
1027 | 0.0001732767
1028 | 0.0001189105
1029 | 8.157788e-05
1030 | 4.969085e-05
1031 | 4.572227e-05
1032 | 5.914823e-05
1033 | 4.138625e-05
1034 | -1.880239e-05
1035 | -1.582712e-06
1036 | -1.421851e-05
1037 | -2.075432e-05
1038 | -1.040906e-05
1039 | -1.563238e-05
1040 | -5.52967e-05
1041 | -4.464985e-05
1042 | -7.956678e-05
1043 | -4.030861e-05
1044 | -1.960675e-05
1045 | -5.347308e-06
1046 | -2.207989e-05
1047 | -0.0001060833
1048 | -0.0002107635
1049 | -0.0001685688
1050 | -0.0001370894
1051 | -0.0001247576
1052 | -0.0001496955
1053 | -0.000121598
1054 | -0.0001468513
1055 | -0.000166111
1056 | -0.000144581
1057 | -0.0001408192
1058 | -0.000152248
1059 | -0.0001530841
1060 | -0.0001091312
1061 | -0.000127132
1062 | -0.0001777793
1063 | -0.0001422515
1064 | -0.0001498557
1065 | -0.0001304983
1066 | -9.321023e-05
1067 | -6.153048e-05
1068 | -0.000209022
1069 | -0.0001871452
1070 | -0.0001803924
1071 | -0.0001689294
1072 | -0.0001543829
1073 | -0.0001701366
1074 | -0.0002389807
1075 | -0.0002107718
1076 | -0.0002111794
1077 | -0.0001565312
1078 | -8.546119e-05
1079 | -0.0001181025
1080 | -0.0001216986
1081 | -0.0001379055
1082 | -0.0002301135
1083 | -0.0001563262
1084 | -0.0001290888
1085 | -0.0001295367
1086 | -0.0001748409
1087 | -0.0001614348
1088 | -0.0001221502
1089 | -0.0001642313
1090 | -0.0001805714
1091 | -0.0001073776
1092 | -0.0001278551
1093 | -0.0001405765
1094 | -0.0001832463
1095 | -0.0002594687
1096 | -0.0002319563
1097 | -0.0001625883
1098 | -0.0001123226
1099 | -0.0001209459
1100 | -0.0001968766
0.4523754
0.4378141
0.422893
0.409772
0.3969452
0.3846689
0.3732557
0.3631012
0.3536896
0.3453757
0.3365557
0.3277781
0.3201172
0.3124709
0.3047482
0.2968518
0.2893742
0.2816026
0.2739535
0.2651903
0.2567313
0.249388
0.2409651
0.2321653
0.2224447
0.2130054
0.2040964
0.1961657
0.188695
0.1805827
0.1729039
0.1654037
0.1580407
0.151463
0.1449455
0.13873
0.1332228
0.1277045
0.1226655
0.1175114
0.1130861
0.109083
0.1057165
0.1019906
0.09901072
0.09548827
0.09254664
0.09031212
0.08811112
0.0861133
0.08439022
0.08266206
0.08088417
0.07958113
0.07822812
0.07694844
0.07670829
0.07545977
0.07472087
0.07397956
0.07342288
0.07272191
0.07178549
0.07219591
0.0720889
0.07139067
0.07150223
0.07132625
0.07140513
0.07131895
0.0715208
0.07103244
0.07125404
0.07136779
0.07164432
0.0720052
0.07157811
0.07200467
0.07274624
0.07299048
0.07277378
0.073257
0.07420677
0.07454176
0.07508364
0.07582325
0.0769991
0.07703444
0.0782556
0.07953966
0.08079454
0.08134469
0.08277947
0.08414973
0.08604601
0.0877687
0.0894774
0.09220141
0.09431878
0.09545009
0.09672964
0.0991245
0.1025753
0.1059706
0.1093832
0.1119002
0.1151286
0.1184802
0.1218033
0.1256907
0.1290086
0.133173
0.1372596
0.1419435
0.1467478
0.1507323
0.1556043
0.160054
0.1643234
0.1686321
0.1731209
0.1767973
0.1809462
0.1840901
0.1873651
0.190659
0.1935724
0.1956465
0.1974133
0.1993048
0.2002297
0.200303
0.2005976
0.2006875
0.2008254
0.2000895
0.1995652
0.1991278
0.1981678
0.1961693
0.1942537
0.1937333
0.1927698
0.1915109
0.1904459
0.190197
0.1894328
0.1880275
0.1880298
0.1877938
0.1861383
0.1860954
0.1879104
0.1894888
0.1907548
0.1918682
0.1917385
0.1903536
0.1921072
0.1967064
0.2008268
0.2012881
0.2054386
0.2118813
0.2159607
0.2186621
0.2245141
0.2316881
0.2409386
0.2485904
0.2574968
0.2656187
0.2732362
0.2824564
0.2927896
0.304409
0.3151195
0.3261682
0.3399696
0.3564634
0.3744082
0.3933052
0.4094308
0.4288756
0.4492059
0.4692434
0.4926308
0.5160035
0.5369918
0.5583467
0.5823386
0.6060954
0.629176
0.6525549
0.6785699
0.6998731
0.7187561
0.7374524
0.7575138
0.7757404
0.7914746
0.8041441
0.8163484
0.827284
0.8349276
0.8404178
0.8452295
0.8485986
0.8497184
0.8491318
0.8483959
0.8463795
0.8432349
0.8399683
0.8355022
0.8301794
0.8248228
0.8196505
0.8135934
0.8073485
0.8015704
0.7953875
0.7884011
0.7815137
0.7753235
0.7686934
0.7619938
0.7548983
0.7472931
0.7405055
0.7325679
0.7240798
0.7159875
0.7071384
0.6984175
0.6892453
0.6790223
0.6698934
0.6592779
0.6480755
0.6378536
0.6272472
0.616257
0.6055595
0.5947471
0.5833932
0.5720268
0.5611257
0.5502973
0.539676
0.5279754
0.5173321
0.5074263
0.4971494
0.4875112
0.4780853
0.4698406
0.4609426
0.4524317
0.4450783
0.4378012
0.4314705
0.4274487
0.4275917
0.4269356
0.4235541
0.4186452
0.4143208
0.4106009
0.4076496
0.4056458
0.4036428
0.4022296
0.4013547
0.4012308
0.4014883
0.4026637
0.4042225
0.4059539
0.4078099
0.4098338
0.4113856
0.4144908
0.4200993
0.4264613
0.4330175
0.4397516
0.4469082
0.4543467
0.4618485
0.4708069
0.4825866
0.4957805
0.5087095
0.5217311
0.5352266
0.550019
0.5648187
0.580611
0.5973442
0.6140392
0.6326838
0.651473
0.6704993
0.6898299
0.7099278
0.7286041
0.7478315
0.7655953
0.7837641
0.8002159
0.8156
0.8290291
0.8411062
0.8506928
0.8583894
0.8640983
0.8676667
0.8672836
0.8643507
0.8596826
0.8520238
0.8421928
0.8304633
0.8178465
0.802082
0.7873005
0.7700775
0.753346
0.7347256
0.7152759
0.6973018
0.6787484
0.6604334
0.6420592
0.6238003
0.6068323
0.5898344
0.5742342
0.5587974
0.5449983
0.5308461
0.5175657
0.5066481
0.4946846
0.4843454
0.474975
0.4653543
0.4574645
0.4489624
0.4418729
0.4354737
0.4294417
0.4242707
0.4191076
0.4137248
0.4108962
0.4069025
0.4037791
0.4018476
0.3997117
0.3990001
0.3986975
0.395876
0.3959914
0.396623
0.3960069
0.3969384
0.4009898
0.4040376
0.4070252
0.4096674
0.41134
0.4086837
0.4036806
0.4045813
0.4096487
0.4130275
0.418175
0.4241275
0.4292057
0.4355056
0.4416196
0.4475835
0.4542161
0.4624921
0.4681795
0.4766068
0.4853058
0.4920903
0.4998453
0.5089291
0.5171353
0.5247797
0.5334694
0.5424132
0.549633
0.559078
0.5689937
0.5759416
0.5839643
0.593645
0.6009606
0.6073776
0.6161585
0.6241168
0.6295536
0.6371011
0.6432852
0.6484482
0.6542773
0.6598577
0.6643267
0.6672952
0.6720908
0.6761023
0.678878
0.6819477
0.6849846
0.6870558
0.6877121
0.6903255
0.6918968
0.6915558
0.6931632
0.6948634
0.6951819
0.6948678
0.695226
0.6967942
0.6963702
0.6961764
0.6971116
0.6985884
0.6999264
0.698815
0.6991894
0.7011693
0.7025353
0.702592
0.7037842
0.7063575
0.708355
0.7093378
0.7103215
0.7131213
0.7160165
0.7183765
0.7205178
0.7236506
0.7262334
0.7299687
0.733252
0.7354389
0.7389033
0.7431017
0.7468013
0.7502217
0.7537826
0.757419
0.7605904
0.7642288
0.7670931
0.7697159
0.7733744
0.7765325
0.778379
0.7806665
0.7828016
0.785356
0.7868605
0.7882556
0.7887915
0.7891737
0.7885798
0.7889785
0.7884445
0.7873017
0.7851512
0.7822558
0.7805707
0.7774863
0.77459
0.7709997
0.7662954
0.7616573
0.7567951
0.7523332
0.7475793
0.742725
0.7361338
0.7294759
0.7235134
0.7172312
0.7111078
0.7051903
0.6980787
0.6906411
0.6836923
0.6774398
0.6716551
0.6659912
0.6594545
0.6530831
0.6473267
0.6406652
0.6353361
0.6304147
0.6256019
0.6210073
0.6157763
0.6105338
0.6055893
0.601719
0.5984544
0.595239
0.591826
0.5887681
0.5863242
0.5835914
0.5810376
0.5794514
0.5781139
0.5768501
0.5760477
0.5747341
0.5745288
0.5743528
0.5746715
0.5743277
0.5748595
0.5763414
0.577771
0.5798727
0.5816249
0.5836688
0.5860016
0.5886291
0.5908552
0.5943464
0.5984992
0.6024764
0.6066574
0.6113732
0.6158304
0.620578
0.6251125
0.6302327
0.6358077
0.6412687
0.6474452
0.6535331
0.6598141
0.6663145
0.6731357
0.6804168
0.6870645
0.6935785
0.7003775
0.7070265
0.7136313
0.7202292
0.7272235
0.7346217
0.7416576
0.7483781
0.754847
0.7616979
0.7677254
0.7738861
0.7789832
0.7837973
0.7885763
0.7929114
0.7966256
0.8001482
0.8031355
0.8062817
0.8086089
0.8102525
0.8110002
0.8116236
0.8117493
0.8109892
0.8101679
0.809288
0.8076246
0.8047791
0.8020313
0.7990497
0.7950612
0.7907368
0.7868296
0.7822272
0.7773838
0.7723332
0.767423
0.7611681
0.7545755
0.748552
0.7427115
0.7372388
0.7314935
0.7261496
0.720258
0.7138804
0.7069678
0.6999786
0.6943545
0.6885471
0.6820114
0.6758046
0.6707942
0.6660947
0.6606736
0.655286
0.650033
0.6452836
0.6417848
0.6385902
0.6348854
0.6306189
0.6268326
0.6247689
0.622854
0.6197254
0.6170769
0.6170306
0.6175752
0.614427
0.6081015
0.6039987
0.6051433
0.6073698
0.606664
0.6022926
0.597807
0.5962415
0.597906
0.6015763
0.6045407
0.6045841
0.6022769
0.601143
0.6021248
0.6050587
0.6094232
0.6131139
0.6153394
0.6148564
0.6140978
0.615243
0.6193094
0.6266376
0.6346291
0.6399601
0.6439856
0.6500707
0.6561494
0.6590777
0.6605566
0.6637387
0.6682404
0.6726895
0.6781194
0.6836143
0.6892281
0.6940484
0.6995701
0.7058645
0.7139447
0.721508
0.7273591
0.731734
0.7356647
0.7409152
0.7476037
0.7545471
0.760618
0.7663598
0.7721236
0.7782447
0.7845218
0.7906832
0.7966533
0.8012341
0.8060805
0.8118485
0.8172756
0.8217831
0.8260216
0.8294556
0.832915
0.8363281
0.8397169
0.8429173
0.8469371
0.8515206
0.8541535
0.855067
0.8562659
0.8568301
0.8573824
0.8584581
0.8593642
0.8601502
0.8608851
0.8605391
0.8610066
0.8621797
0.8626979
0.8628212
0.8620931
0.8609759
0.8585866
0.8556526
0.8537673
0.851344
0.8485192
0.8470575
0.8462232
0.844674
0.8429644
0.8412296
0.8394805
0.8369699
0.8348811
0.8325604
0.8312814
0.8282
0.8255183
0.8233533
0.8214385
0.8199949
0.8185978
0.8173752
0.8154883
0.8142807
0.8118104
0.809719
0.8083466
0.8074615
0.8068041
0.8057382
0.8043308
0.8033403
0.8032623
0.8027014
0.8012543
0.8006479
0.8008701
0.8009081
0.8001704
0.8000483
0.7997891
0.8007013
0.8010322
0.8009731
0.8018773
0.8022547
0.8030383
0.8038364
0.8043946
0.8057858
0.8076766
0.8084394
0.8090541
0.8091941
0.8109807
0.8122184
0.8133734
0.8146843
0.8161529
0.8168909
0.8191113
0.820494
0.8218461
0.8239912
0.8246331
0.8260198
0.827669
0.8289643
0.8309425
0.8326543
0.8330345
0.8343364
0.8358279
0.8367308
0.8379507
0.8385113
0.8387417
0.8396407
0.8396784
0.8399667
0.8397095
0.839979
0.8396387
0.8390827
0.8380989
0.8373658