## Data
200 | -3.272311e-06
201 | -6.230848e-06
202 | -7.953267e-06
203 | -4.174351e-06
204 | -3.656355e-06
205 | -3.240479e-06
206 | -2.121649e-06
207 | -4.233325e-06
208 | -7.937715e-06
209 | -6.910993e-06
210 | -2.398283e-06
211 | 1.993761e-07
212 | 9.93785e-08
213 | -1.486918e-06
214 | -4.448612e-06
215 | -2.958937e-06
216 | -6.888932e-07
217 | -2.943245e-07
218 | -4.695801e-06
219 | -2.635504e-06
220 | 1.557328e-06
221 | 3.881748e-07
222 | 1.258306e-06
223 | 5.792071e-07
224 | -2.696645e-06
225 | -3.652747e-06
226 | -1.150264e-06
227 | 0
228 | 1.527462e-06
229 | 1.714673e-06
230 | -9.506915e-07
231 | -2.752676e-06
232 | -9.478333e-07
233 | 2.839073e-07
234 | -1.512612e-06
235 | 0
236 | 2.639336e-06
237 | 2.166009e-06
238 | 2.0691e-06
239 | 3.756815e-06
240 | 2.250945e-06
241 | 4.679946e-07
242 | 1.401123e-06
243 | 2.237847e-06
244 | 5.58251e-07
245 | -9.279042e-08
246 | 1.017493e-06
247 | 1.198351e-06
248 | 1.654617e-06
249 | 2.751505e-06
250 | 4.393084e-06
251 | 3.560955e-06
252 | 1.093324e-06
253 | 2.729174e-07
254 | 9.99382e-07
255 | 1.452286e-06
256 | 3.175172e-06
257 | 4.714527e-06
258 | 2.626962e-06
259 | 1.086137e-06
260 | 2.624951e-06
261 | 2.262913e-06
262 | 2.263608e-06
263 | 4.257623e-06
264 | 1.72125e-06
265 | 2.718551e-07
266 | 1.08798e-06
267 | 3.446568e-06
268 | 4.083858e-06
269 | 3.540171e-06
270 | 1.453114e-06
271 | 2.181676e-06
272 | 2.910315e-06
273 | 4.274364e-06
274 | 3.820529e-06
275 | 2.456316e-06
276 | 9.097762e-07
277 | 1.63866e-06
278 | -3.459988e-06
279 | -1.365143e-06
280 | 3.18666e-06
281 | 4.461953e-06
282 | 3.367408e-06
283 | 4.368921e-06
284 | 4.006061e-06
285 | 2.912378e-06
286 | 2.820649e-06
287 | 4.094744e-06
288 | 4.274581e-06
289 | 3.638414e-06
290 | 6.368646e-06
291 | 4.209993e-05
292 | 0.000119718
293 | 0.0001732622
294 | 0.0001587128
295 | 0.0001704907
296 | 0.000533164
297 | 0.001270756
298 | 0.001684163
299 | 0.001676038
300 | 0.001894584
301 | 0.001876884
302 | 0.001207475
303 | 0.0009512537
304 | 0.001322031
305 | 0.001283568
306 | 0.0006435089
307 | 0.0001324391
308 | 2.580922e-05
309 | 5.378331e-05
310 | 0.0001910242
311 | 0.000358157
312 | 0.0003260664
313 | 0.0001747424
314 | 0.0002775255
315 | 0.0007220762
316 | 0.001014304
317 | 0.0007551723
318 | 0.0003160351
319 | 0.0001071211
320 | 6.629548e-05
321 | 7.966995e-05
322 | 6.563784e-05
323 | 2.964448e-05
324 | 1.4004e-05
325 | 1.327414e-05
326 | 2.401415e-05
327 | 3.377563e-05
328 | 3.743761e-05
329 | 3.716248e-05
330 | 2.63464e-05
331 | 1.000692e-05
332 | 1.622552e-06
333 | 1.532473e-06
334 | 3.966121e-06
335 | 6.306086e-07
336 | 3.603638e-07
337 | 4.502835e-07
338 | 7.204496e-07
339 | 3.329641e-06
340 | 2.157935e-06
341 | 2.249006e-06
342 | 2.608854e-06
343 | -1.798931e-07
344 | -2.24719e-06
345 | 4.492779e-06
346 | 7.181491e-07
347 | 2.334482e-06
348 | 1.525373e-06
349 | -8.075889e-07
350 | -6.276366e-07
351 | 3.67598e-06
352 | 5.373557e-06
353 | 5.644885e-06
354 | 3.938818e-06
355 | 1.163588e-06
356 | 1.521065e-06
357 | 1.342128e-06
358 | 2.414226e-06
359 | 3.666329e-06
360 | 1.072555e-06
361 | 1.697975e-06
362 | 2.592191e-06
363 | 7.954538e-06
364 | 6.339557e-06
365 | 2.947431e-06
366 | 3.926834e-06
367 | 4.823851e-06
368 | 1.634298e-05
369 | 7.115433e-05
370 | 0.0001140545
371 | 7.773277e-05
372 | 2.990118e-05
373 | 1.856445e-05
374 | 9.371958e-06
375 | 2.846761e-05
376 | 6.392207e-05
377 | 8.962155e-05
378 | 3.952416e-05
379 | 4.092815e-06
380 | 1.956775e-06
381 | 4.089175e-06
382 | 5.332917e-06
383 | 1.501156e-05
384 | 2.594271e-05
385 | 2.097333e-05
386 | 8.613755e-06
387 | 5.061378e-06
388 | 5.324755e-06
389 | 2.747679e-06
390 | 2.661406e-07
391 | 5.588203e-06
392 | 3.013891e-05
393 | 4.875174e-05
394 | 3.084131e-05
395 | 9.031592e-06
396 | 2.303703e-06
397 | 1.770814e-06
398 | 9.20447e-06
399 | 1.592748e-05
400 | 2.779348e-05
401 | 4.075083e-05
402 | 4.331908e-05
403 | 3.324976e-05
404 | 4.310011e-05
405 | 5.89259e-05
406 | 6.739537e-05
407 | 4.553178e-05
408 | 2.709678e-05
409 | 2.710779e-05
410 | 4.948006e-05
411 | 7.187011e-05
412 | 5.342526e-05
413 | 2.317565e-05
414 | 7.313114e-06
415 | 7.928858e-06
416 | 1.047298e-05
417 | 1.082732e-05
418 | 1.460743e-05
419 | 1.293632e-05
420 | 1.22302e-05
421 | 1.196226e-05
422 | 1.836239e-05
423 | 1.837056e-05
424 | 2.064511e-05
425 | 1.924448e-05
426 | 2.521071e-05
427 | 8.170983e-05
428 | 0.0004082716
429 | 0.0008489039
430 | 0.0008185442
431 | 0.0003670764
432 | 7.203965e-05
433 | 2.926877e-05
434 | 1.874462e-05
435 | 1.523244e-05
436 | 1.40034e-05
437 | 1.443052e-05
438 | 3.42005e-05
439 | 0.0001588729
440 | 0.0003332765
441 | 0.0003366115
442 | 0.0001601288
443 | 3.774569e-05
444 | 1.991831e-05
445 | 1.78934e-05
446 | 2.198626e-05
447 | 2.773824e-05
448 | 3.773836e-05
449 | 6.365313e-05
450 | 0.0002086908
451 | 0.000818131
452 | 0.001602548
453 | 0.001544997
454 | 0.0007351435
455 | 0.0002095744
456 | 0.0001627884
457 | 0.0002299526
458 | 0.0003862136
459 | 0.0005004448
460 | 0.0004012889
461 | 0.0001996611
462 | 7.6253e-05
463 | 3.389915e-05
464 | 1.932771e-05
465 | 1.706939e-05
466 | 1.332715e-05
467 | 1.021513e-05
468 | 1.107382e-05
469 | 1.392858e-05
470 | 1.746701e-05
471 | 2.679186e-05
472 | 3.532293e-05
473 | 4.793171e-05
474 | 5.885427e-05
475 | 6.733177e-05
476 | 7.070552e-05
477 | 7.737754e-05
478 | 8.662953e-05
479 | 9.973355e-05
480 | 0.0001129676
481 | 0.0001230494
482 | 0.0001261731
483 | 0.0001180665
484 | 0.0001071516
485 | 9.879445e-05
486 | 9.915297e-05
487 | 0.0001108079
488 | 0.0001427721
489 | 0.0002083406
490 | 0.0003456429
491 | 0.0006245824
492 | 0.001029169
493 | 0.001307238
494 | 0.001173205
495 | 0.00074001
496 | 0.0003645853
497 | 0.000181281
498 | 0.0001046691
499 | 7.233935e-05
500 | 5.598499e-05
501 | 4.815241e-05
502 | 4.743116e-05
503 | 5.290387e-05
504 | 6.525602e-05
505 | 8.596442e-05
506 | 0.0001201861
507 | 0.0001616231
508 | 0.0002036884
509 | 0.0002308168
510 | 0.0002260802
511 | 0.0001944572
512 | 0.0001548128
513 | 0.0001174735
514 | 8.706257e-05
515 | 6.870298e-05
516 | 5.926229e-05
517 | 5.721421e-05
518 | 5.915136e-05
519 | 6.668474e-05
520 | 8.43067e-05
521 | 0.000121245
522 | 0.0001923281
523 | 0.0002978823
524 | 0.0004034645
525 | 0.0004549809
526 | 0.0004337879
527 | 0.0003843992
528 | 0.0003563665
529 | 0.0003644319
530 | 0.0004018792
531 | 0.0004573275
532 | 0.0005146777
533 | 0.000557095
534 | 0.0005716428
535 | 0.0005535117
536 | 0.0004971613
537 | 0.0004055963
538 | 0.00030569
539 | 0.0002232792
540 | 0.0001617389
541 | 0.0001214455
542 | 9.886715e-05
543 | 8.743875e-05
544 | 8.400232e-05
545 | 8.922166e-05
546 | 0.0001035183
547 | 0.0001343666
548 | 0.000196251
549 | 0.0003278022
550 | 0.000608045
551 | 0.001179265
552 | 0.002077956
553 | 0.002919274
554 | 0.003061969
555 | 0.002365178
556 | 0.001409349
557 | 0.0007296205
558 | 0.0003829087
559 | 0.0002239722
560 | 0.0001450072
561 | 0.0001051697
562 | 8.689553e-05
563 | 7.877439e-05
564 | 7.800593e-05
565 | 8.39769e-05
566 | 0.0001014248
567 | 0.0001340348
568 | 0.0001839857
569 | 0.0002494653
570 | 0.00030639
571 | 0.0003248669
572 | 0.0003031046
573 | 0.0002634211
574 | 0.0002308785
575 | 0.0002183787
576 | 0.0002349784
577 | 0.0002886315
578 | 0.0004012627
579 | 0.000586459
580 | 0.0007755776
581 | 0.0008320421
582 | 0.0007091546
583 | 0.0005112743
584 | 0.0003562663
585 | 0.0002711428
586 | 0.0002333493
587 | 0.000229136
588 | 0.0002543929
589 | 0.000308224
590 | 0.0003880129
591 | 0.000468295
592 | 0.000494438
593 | 0.0004430186
594 | 0.0003477903
595 | 0.0002572802
596 | 0.0001938316
597 | 0.0001560058
598 | 0.0001372302
599 | 0.0001299196
600 | 0.0001326729
601 | 0.0001472644
602 | 0.0001755683
603 | 0.0002216476
604 | 0.000293306
605 | 0.0003901586
606 | 0.0004924604
607 | 0.0005611273
608 | 0.0005704413
609 | 0.0005294216
610 | 0.0004758908
611 | 0.0004353086
612 | 0.0004181932
613 | 0.0004309205
614 | 0.0004696147
615 | 0.0005317843
616 | 0.0006027908
617 | 0.0006567453
618 | 0.0006574512
619 | 0.0006029885
620 | 0.0005137246
621 | 0.000420916
622 | 0.0003470824
623 | 0.0002977138
624 | 0.0002668907
625 | 0.0002499736
626 | 0.0002466509
627 | 0.0002521793
628 | 0.0002678485
629 | 0.0002961186
630 | 0.0003312392
631 | 0.0003752969
632 | 0.0004249116
633 | 0.0004747445
634 | 0.0005187408
635 | 0.000552839
636 | 0.0005791552
637 | 0.0005923304
638 | 0.0006038328
639 | 0.0006168327
640 | 0.000640683
641 | 0.0006711291
642 | 0.0007039652
643 | 0.0007396559
644 | 0.0007756953
645 | 0.0008076412
646 | 0.0008242489
647 | 0.0008216611
648 | 0.0007875328
649 | 0.0007214204
650 | 0.0006181106
651 | 0.0004934596
652 | 0.0003722272
653 | 0.0002681707
654 | 0.0001908842
655 | 0.0001400334
656 | 0.0001046524
657 | 8.064114e-05
658 | 6.590834e-05
659 | 4.803854e-05
660 | 4.435578e-05
661 | 4.214388e-05
662 | 4.027204e-05
663 | 3.838505e-05
664 | 3.629117e-05
665 | 3.627742e-05
666 | 3.463928e-05
667 | 3.168699e-05
668 | 2.929821e-05
669 | 2.631107e-05
670 | 2.623432e-05
671 | 2.639807e-05
672 | 2.385157e-05
673 | 2.257409e-05
674 | 1.960965e-05
675 | 1.756843e-05
676 | 1.77303e-05
677 | 2.086119e-05
678 | 2.238029e-05
679 | 2.348955e-05
680 | 2.315422e-05
681 | 2.25506e-05
682 | 2.315019e-05
683 | 2.551625e-05
684 | 3.042559e-05
685 | 3.102884e-05
686 | 3.407846e-05
687 | 3.550699e-05
688 | 3.277747e-05
689 | 3.058076e-05
690 | 3.32165e-05
691 | 3.276e-05
692 | 3.225503e-05
693 | 3.225757e-05
694 | 2.845713e-05
695 | 2.767234e-05
696 | 2.667009e-05
697 | 2.597175e-05
698 | 2.40312e-05
699 | 2.265754e-05
700 | 2.030247e-05
701 | 1.9369e-05
702 | 1.852827e-05
703 | 1.868318e-05
704 | 1.986675e-05
705 | 1.926001e-05
706 | 1.951487e-05
707 | 2.0458e-05
708 | 1.825448e-05
709 | 2.129441e-05
710 | 2.46588e-05
711 | 2.457118e-05
712 | 2.365859e-05
713 | 2.499269e-05
714 | 2.768532e-05
715 | 2.90575e-05
716 | 2.727045e-05
717 | 2.562286e-05
718 | 2.573702e-05
719 | 2.606268e-05
720 | 2.11617e-05
721 | 2.268533e-05
722 | 2.022741e-05
723 | 2.122862e-05
724 | 2.005028e-05
725 | 1.938055e-05
726 | 1.700272e-05
727 | 1.903099e-05
728 | 1.768403e-05
729 | 1.683154e-05
730 | 1.414053e-05
731 | 1.725532e-05
732 | 1.918882e-05
733 | 1.85069e-05
734 | 1.910537e-05
735 | 1.849511e-05
736 | 2.204082e-05
737 | 2.395947e-05
738 | 2.833787e-05
739 | 3.013568e-05
740 | 3.235704e-05
741 | 3.4606e-05
742 | 3.646891e-05
743 | 3.529353e-05
744 | 4.009999e-05
745 | 4.392229e-05
746 | 4.428527e-05
747 | 4.349525e-05
748 | 4.678159e-05
749 | 4.464917e-05
750 | 4.676236e-05
751 | 4.971826e-05
752 | 4.835428e-05
753 | 5.071063e-05
754 | 5.272249e-05
755 | 5.692435e-05
756 | 5.475722e-05
757 | 5.731157e-05
758 | 5.951175e-05
759 | 6.259351e-05
760 | 7.222268e-05
761 | 7.893563e-05
762 | 8.644178e-05
763 | 9.727189e-05
764 | 0.0001062516
765 | 0.0001221631
766 | 0.0001367929
767 | 0.0001608858
768 | 0.0001778964
769 | 0.0001995798
770 | 0.000225254
771 | 0.0002454407
772 | 0.0002673958
773 | 0.0002829685
774 | 0.0002913958
775 | 0.0002895033
776 | 0.0002991224
777 | 0.000301044
778 | 0.0003083256
779 | 0.0003115106
780 | 0.000313007
781 | 0.000317476
782 | 0.0003248386
783 | 0.0003385519
784 | 0.0003536299
785 | 0.0003803389
786 | 0.0004075218
787 | 0.0004444685
788 | 0.0004893951
789 | 0.0005453693
790 | 0.0006208351
791 | 0.0007063281
792 | 0.0008207835
793 | 0.0009698144
794 | 0.001147468
795 | 0.001396524
796 | 0.001726719
797 | 0.002152276
798 | 0.00273092
799 | 0.003520979
800 | 0.004631404
801 | 0.006175637
802 | 0.008415188
803 | 0.01166502
804 | 0.01651892
805 | 0.02389978
806 | 0.03521271
807 | 0.05259693
808 | 0.07951848
809 | 0.1186291
810 | 0.1765563
811 | 0.2546192
812 | 0.3501349
813 | 0.4534596
814 | 0.5531877
815 | 0.6385193
816 | 0.7066255
817 | 0.7573407
818 | 0.7944057
819 | 0.821317
820 | 0.8398715
821 | 0.850732
822 | 0.8563923
823 | 0.8587742
824 | 0.8584404
825 | 0.85651
826 | 0.8549418
827 | 0.8554298
828 | 0.8588566
829 | 0.8647803
830 | 0.8722262
831 | 0.8819106
832 | 0.8913088
833 | 0.9006916
834 | 0.9084535
835 | 0.9159666
836 | 0.9227911
837 | 0.9262906
838 | 0.9294649
839 | 0.9323354
840 | 0.9334902
841 | 0.9362416
842 | 0.9379876
843 | 0.9407449
844 | 0.9413898
845 | 0.9418555
846 | 0.9412065
847 | 0.9382499
848 | 0.933701
849 | 0.9239426
850 | 0.9084634
851 | 0.8867919
852 | 0.8527271
853 | 0.8054567
854 | 0.7411629
855 | 0.66067
856 | 0.567526
857 | 0.4691333
858 | 0.3727652
859 | 0.286843
860 | 0.2436351
861 | 0.2456716
862 | 0.2120214
863 | 0.1806095
864 | 0.1569984
865 | 0.1395664
866 | 0.1309932
867 | 0.1240869
868 | 0.109262
869 | 0.08764867
870 | 0.06644636
871 | 0.05053725
872 | 0.03729448
873 | 0.02684187
874 | 0.01889181
875 | 0.01339882
876 | 0.009450156
877 | 0.006852881
878 | 0.004878484
879 | 0.003523606
880 | 0.002592447
881 | 0.001935858
882 | 0.001484499
883 | 0.001123877
884 | 0.0008259823
885 | 0.0006519057
886 | 0.0004868562
887 | 0.0003614705
888 | 0.000255716
889 | 0.000233369
890 | 0.000190966
891 | 0.000129677
892 | 7.552316e-05
893 | 3.922669e-05
894 | 6.227584e-05
895 | 0.0001131011
896 | 0.0001532098
897 | 0.0001201518
898 | -3.30818e-06
899 | -8.17609e-05
900 | -7.507703e-05
901 | -6.094562e-05
902 | -5.686304e-05
903 | -4.481593e-05
904 | -2.121634e-05
905 | -2.070112e-05
906 | -2.440903e-05
907 | -3.206091e-05
908 | -2.423862e-05
909 | -1.224452e-05
910 | -2.321309e-05
911 | -1.629525e-05
912 | -2.22119e-05
913 | -2.837026e-05
914 | -2.108791e-05
915 | -1.16548e-05
916 | 1.006908e-05
917 | 1.922341e-05
918 | 8.63221e-06
919 | -4.094247e-05
920 | -3.602718e-05
921 | -3.360681e-05
922 | -3.388137e-05
923 | -3.336248e-05
924 | -5.778548e-05
925 | -5.486186e-05
926 | -5.878704e-05
927 | -6.292134e-05
928 | -6.563483e-05
929 | -8.538976e-05
930 | -0.000126897
931 | -0.0001313547
932 | -9.630299e-05
933 | -0.0001024775
934 | -0.0001229495
935 | -0.0001031837
936 | -9.356038e-05
937 | -0.0001285323
938 | -0.0001496484
939 | -0.0001492369
940 | -0.0001532815
941 | -0.0001520337
942 | -0.000140916
943 | -0.0001416471
944 | -0.0001326637
945 | -0.0001203161
946 | -0.0001199139
947 | -0.000112848
948 | -0.0001348607
949 | -0.0001374192
950 | -0.0001349961
951 | -0.0001295201
952 | -0.0001465007
953 | -0.0001447945
954 | -0.0001684764
955 | -0.0001562024
956 | -0.0001401664
957 | -0.0001361236
958 | -0.0001493194
959 | -0.000132275
960 | -4.696262e-05
961 | -9.589562e-06
962 | -6.562276e-05
963 | -0.0001539957
964 | -0.0002510892
965 | -0.0002302606
966 | -0.0001420052
967 | -0.0001171039
968 | -0.0001161172
969 | -0.0001010027
970 | -0.0001149244
971 | -8.906626e-05
972 | -9.761081e-05
973 | -0.0001327564
974 | -0.0001517363
975 | -0.0001061149
976 | -5.680243e-05
977 | -0.0001060885
978 | -0.0001176743
979 | -9.920416e-05
980 | -9.330975e-05
981 | -8.917061e-05
982 | -8.021167e-05
983 | -7.978807e-05
984 | -0.0001224648
985 | -0.0001083934
986 | -0.0001196484
987 | -0.0001033789
988 | -0.0001028051
989 | -9.942913e-05
990 | -0.0001224411
991 | -0.0001063816
992 | -0.0001124334
993 | -8.87031e-05
994 | -0.0001294241
995 | -0.0001178513
996 | -8.41107e-05
997 | -0.0001083925
998 | -0.0001214238
999 | -8.436666e-05
1000 | -8.671595e-05
1001 | -0.000137362
1002 | -0.0001242004
1003 | -0.0001056875
1004 | -8.824109e-05
1005 | -0.0001303357
1006 | -0.0001422166
1007 | -0.0001098149
1008 | -0.0001128076
1009 | -5.571885e-05
1010 | -1.547525e-06
1011 | -7.281206e-05
1012 | -0.0001481578
1013 | -0.0001762658
1014 | -0.0001100935
1015 | -9.644547e-05
1016 | -0.0001009481
1017 | -4.832265e-05
1018 | -6.393479e-05
1019 | -4.643356e-05
1020 | -3.48829e-05
1021 | -3.569113e-05
1022 | -1.878122e-05
1023 | 1.390175e-05
1024 | -1.421785e-05
1025 | -1.610331e-07
1026 | 2.893567e-05
1027 | 5.223122e-05
1028 | 9.521953e-05
1029 | 0.0001451575
1030 | 0.0001164604
1031 | 0.0001872412
1032 | 0.0002131635
1033 | 0.0002344457
1034 | 0.000292233
1035 | 0.0003976489
1036 | 0.0004141643
1037 | 0.0004936164
1038 | 0.0005690753
1039 | 0.0006741339
1040 | 0.0007772587
1041 | 0.0009001194
1042 | 0.0009990208
1043 | 0.001123824
1044 | 0.001214666
1045 | 0.001315589
1046 | 0.001375346
1047 | 0.001559626
1048 | 0.001695839
1049 | 0.001854538
1050 | 0.002002061
1051 | 0.002165986
1052 | 0.002298143
1053 | 0.002544035
1054 | 0.002729065
1055 | 0.002907855
1056 | 0.00315881
1057 | 0.003418458
1058 | 0.003659551
1059 | 0.004089466
1060 | 0.004491937
1061 | 0.004859558
1062 | 0.005284703
1063 | 0.005778148
1064 | 0.0063306
1065 | 0.006968866
1066 | 0.007684344
1067 | 0.008428755
1068 | 0.008967652
1069 | 0.009957411
1070 | 0.01090437
1071 | 0.01184558
1072 | 0.01242438
1073 | 0.01325598
1074 | 0.01381408
1075 | 0.01410789
1076 | 0.01432457
1077 | 0.01449526
1078 | 0.01450817
1079 | 0.01434905
1080 | 0.01393575
1081 | 0.01346355
1082 | 0.01304729
1083 | 0.01276944
1084 | 0.01228339
1085 | 0.01191551
1086 | 0.01156521
1087 | 0.01123079
1088 | 0.01107902
1089 | 0.01082024
1090 | 0.01057944
1091 | 0.01049865
1092 | 0.01026899
1093 | 0.01037743
1094 | 0.01033759
1095 | 0.01033171
1096 | 0.01047105
1097 | 0.01082626
1098 | 0.0110805
1099 | 0.01148626
1100 | 0.01180092