## Data
200 | -2.086618e-05
201 | -1.143588e-05
202 | -8.460488e-06
203 | -1.200791e-05
204 | -1.045789e-05
205 | -9.525178e-06
206 | -1.293874e-05
207 | -1.320212e-05
208 | -8.144236e-06
209 | -8.419578e-06
210 | -1.239202e-05
211 | -9.668139e-06
212 | -1.172376e-05
213 | -1.199499e-05
214 | -7.917055e-06
215 | -6.508607e-06
216 | -7.178172e-06
217 | -9.025382e-06
218 | -6.164924e-06
219 | -4.587574e-06
220 | -1.089978e-05
221 | -1.241757e-05
222 | -9.385026e-06
223 | -7.435002e-06
224 | -9.537102e-06
225 | -1.124249e-05
226 | -7.092916e-06
227 | -8.985186e-06
228 | -1.17332e-05
229 | -9.04388e-06
230 | -7.128001e-06
231 | -6.170205e-06
232 | -6.160572e-06
233 | -8.043044e-06
234 | -1.039055e-05
235 | -8.016748e-06
236 | -7.632474e-06
237 | -8.283625e-06
238 | -6.298787e-06
239 | -4.505958e-06
240 | -4.498756e-06
241 | -5.521068e-06
242 | -4.85853e-06
243 | -6.152172e-06
244 | -4.836337e-06
245 | -6.123307e-06
246 | -6.65933e-06
247 | -5.162544e-06
248 | -8.732304e-06
249 | -7.794041e-06
250 | -6.767204e-06
251 | -7.206824e-06
252 | -6.193855e-06
253 | -3.729979e-06
254 | -4.360495e-06
255 | -4.445669e-06
256 | -3.082014e-06
257 | -7.249062e-06
258 | -9.778981e-06
259 | -6.059222e-06
260 | -2.352362e-06
261 | -1.629081e-06
262 | -3.799512e-06
263 | -5.248362e-06
264 | -5.97648e-06
265 | -6.973504e-06
266 | -6.79552e-06
267 | -4.079528e-06
268 | -3.355799e-06
269 | -5.265505e-06
270 | -5.540165e-06
271 | -7.808558e-06
272 | -6.995435e-06
273 | -3.727821e-06
274 | -3.092431e-06
275 | -6.730116e-06
276 | -1.355115e-05
277 | -9.819608e-06
278 | -3.091408e-06
279 | -2.000321e-06
280 | -3.273468e-06
281 | -6.823605e-06
282 | -5.277284e-06
283 | -6.092265e-06
284 | -3.9115e-06
285 | -5.09445e-06
286 | -2.547507e-06
287 | -4.729683e-06
288 | -5.999145e-06
289 | -4.179893e-06
290 | -3.634921e-06
291 | -5.268249e-06
292 | -6.178624e-06
293 | -3.542415e-06
294 | -2.269509e-06
295 | -4.90149e-06
296 | -3.448404e-06
297 | -3.084986e-06
298 | -2.994369e-06
299 | -4.897018e-06
300 | -8.161063e-06
301 | -5.715171e-06
302 | 1.269417e-06
303 | 7.244561e-07
304 | -4.439093e-06
305 | -6.160777e-06
306 | -2.173354e-06
307 | -1.992829e-06
308 | -3.622235e-07
309 | -6.15289e-06
310 | -1.203856e-05
311 | -9.229818e-06
312 | -6.599237e-06
313 | -3.345815e-06
314 | -3.617725e-06
315 | -5.784309e-06
316 | -6.411156e-06
317 | -7.399729e-06
318 | -1.075357e-05
319 | -8.316542e-06
320 | -1.652926e-05
321 | -1.165252e-05
322 | -4.69582e-06
323 | -1.326414e-05
324 | -7.67127e-06
325 | -1.309258e-05
326 | -7.310143e-06
327 | -4.506089e-06
328 | -1.099495e-05
329 | -9.198175e-06
330 | -5.588797e-06
331 | -5.041685e-06
332 | -9.727956e-06
333 | -1.035916e-05
334 | -1.11643e-05
335 | -1.251563e-05
336 | -9.897345e-06
337 | -5.394838e-07
338 | -3.417576e-06
339 | -4.318229e-06
340 | 1.61808e-06
341 | -4.582143e-06
342 | -1.894511e-05
343 | -9.882206e-06
344 | -1.257394e-05
345 | -1.112623e-05
346 | -4.754888e-06
347 | -5.381321e-06
348 | -4.122342e-06
349 | -1.5233e-06
350 | 6.094016e-06
351 | 4.21074e-06
352 | 2.953166e-06
353 | 1.073805e-06
354 | 7.605455e-06
355 | 1.609905e-06
356 | 2.681948e-07
357 | 2.860427e-06
358 | -5.00448e-06
359 | -5.896719e-06
360 | 2.590307e-06
361 | -2.141622e-06
362 | -4.733307e-06
363 | 3.572779e-07
364 | -9.812745e-07
365 | -3.748067e-06
366 | -2.231604e-06
367 | 5.973825e-06
368 | 1.891336e-05
369 | 3.960208e-05
370 | 4.940403e-05
371 | 4.297843e-05
372 | 2.55095e-05
373 | 2.941221e-05
374 | 0.0001006076
375 | 0.0002083627
376 | 0.0002168889
377 | 0.0001840965
378 | 0.0001988714
379 | 0.0001905324
380 | 0.0001457236
381 | 0.0001502744
382 | 0.0001546103
383 | 0.0001245107
384 | 7.692786e-05
385 | 3.527305e-05
386 | 7.360885e-06
387 | 3.635072e-06
388 | 1.80037e-05
389 | 3.579694e-05
390 | 4.120922e-05
391 | 6.440822e-05
392 | 0.0001205696
393 | 0.0001672934
394 | 0.0001676427
395 | 0.0001208655
396 | 5.220448e-05
397 | 1.140918e-05
398 | 9.995128e-06
399 | 1.68735e-05
400 | 2.200248e-05
401 | 1.456837e-05
402 | 7.865289e-06
403 | 6.093865e-06
404 | 1.438638e-05
405 | 1.509117e-05
406 | 2.099851e-05
407 | 2.919723e-05
408 | 2.513125e-05
409 | 2.537321e-05
410 | 2.81889e-05
411 | 3.489903e-05
412 | 4.45754e-05
413 | 7.114288e-05
414 | 0.0001547603
415 | 0.0002700628
416 | 0.0002940863
417 | 0.0002517304
418 | 0.000226038
419 | 0.0001822555
420 | 0.0001011794
421 | 4.992937e-05
422 | 4.521177e-05
423 | 8.54148e-05
424 | 0.0001633511
425 | 0.0002041544
426 | 0.000166352
427 | 0.000128604
428 | 0.0002032995
429 | 0.000319759
430 | 0.000304329
431 | 0.0001612132
432 | 5.906498e-05
433 | 4.604903e-05
434 | 6.432238e-05
435 | 0.0001265093
436 | 0.0002479738
437 | 0.0003859837
438 | 0.0004555907
439 | 0.0003742206
440 | 0.0002003681
441 | 7.660227e-05
442 | 3.71011e-05
443 | 3.003126e-05
444 | 4.337757e-05
445 | 8.46261e-05
446 | 0.0001169234
447 | 0.0001090025
448 | 6.938272e-05
449 | 4.771565e-05
450 | 5.14658e-05
451 | 5.91993e-05
452 | 5.084391e-05
453 | 3.819437e-05
454 | 3.051775e-05
455 | 3.173602e-05
456 | 6.702948e-05
457 | 8.968954e-05
458 | 7.91159e-05
459 | 4.974821e-05
460 | 3.72994e-05
461 | 4.085729e-05
462 | 6.147236e-05
463 | 7.496045e-05
464 | 6.108879e-05
465 | 3.655391e-05
466 | 2.812226e-05
467 | 2.898366e-05
468 | 4.678789e-05
469 | 7.525064e-05
470 | 7.968256e-05
471 | 5.77801e-05
472 | 3.609671e-05
473 | 2.642268e-05
474 | 2.493902e-05
475 | 3.615009e-05
476 | 4.950066e-05
477 | 6.886138e-05
478 | 7.917297e-05
479 | 8.176745e-05
480 | 9.053997e-05
481 | 0.0001361899
482 | 0.0002558339
483 | 0.0004064914
484 | 0.0004398135
485 | 0.0003085352
486 | 0.0001651275
487 | 0.0001054568
488 | 0.0001021769
489 | 0.0001581378
490 | 0.0003189419
491 | 0.0006466508
492 | 0.0009861906
493 | 0.001032484
494 | 0.0007831811
495 | 0.0005517479
496 | 0.0005021389
497 | 0.0005889406
498 | 0.0007694177
499 | 0.0009640246
500 | 0.001041442
501 | 0.0009212653
502 | 0.0006745998
503 | 0.0004437302
504 | 0.0002937512
505 | 0.0002115403
506 | 0.0001761042
507 | 0.0001735077
508 | 0.0001981783
509 | 0.0002639041
510 | 0.0003641795
511 | 0.000459246
512 | 0.0004871041
513 | 0.000424047
514 | 0.0003256465
515 | 0.0002544214
516 | 0.0002244487
517 | 0.0002323483
518 | 0.0002819858
519 | 0.0003646159
520 | 0.0004366472
521 | 0.0004364114
522 | 0.0003565275
523 | 0.0002479482
524 | 0.0001717718
525 | 0.0001305244
526 | 0.0001173764
527 | 0.0001217589
528 | 0.0001362195
529 | 0.0001676776
530 | 0.0002067239
531 | 0.000243258
532 | 0.0002541142
533 | 0.0002340098
534 | 0.0001974405
535 | 0.0001633809
536 | 0.0001335104
537 | 0.0001120645
538 | 0.0001020467
539 | 9.930201e-05
540 | 9.8868e-05
541 | 0.0001052724
542 | 0.0001227964
543 | 0.000146797
544 | 0.0001766448
545 | 0.0002038478
546 | 0.0002120317
547 | 0.0001882623
548 | 0.0001461815
549 | 0.0001088835
550 | 7.932124e-05
551 | 5.932901e-05
552 | 4.986229e-05
553 | 4.439069e-05
554 | 4.421077e-05
555 | 4.866308e-05
556 | 5.959464e-05
557 | 8.270581e-05
558 | 0.0001279649
559 | 0.0002061683
560 | 0.0002812795
561 | 0.00028864
562 | 0.0002235671
563 | 0.0001419215
564 | 8.629937e-05
565 | 5.375666e-05
566 | 3.600432e-05
567 | 2.679968e-05
568 | 2.175728e-05
569 | 1.808634e-05
570 | 1.476375e-05
571 | 1.296883e-05
572 | 1.219032e-05
573 | 1.065717e-05
574 | 9.981953e-06
575 | 1.330469e-05
576 | 1.415513e-05
577 | 1.134249e-05
578 | 1.185131e-05
579 | 1.705316e-05
580 | 2.28565e-05
581 | 2.966642e-05
582 | 3.980841e-05
583 | 5.72891e-05
584 | 8.596322e-05
585 | 0.0001348823
586 | 0.0002157301
587 | 0.0003457839
588 | 0.00055285
589 | 0.0008630165
590 | 0.001287914
591 | 0.001685463
592 | 0.001808545
593 | 0.00158416
594 | 0.001200756
595 | 0.0008877034
596 | 0.0007146496
597 | 0.0006583886
598 | 0.0006896522
599 | 0.0007816409
600 | 0.0008657761
601 | 0.0008552035
602 | 0.0007261155
603 | 0.0005417053
604 | 0.0003818391
605 | 0.0002744133
606 | 0.0002147385
607 | 0.0001867432
608 | 0.000179949
609 | 0.0001904098
610 | 0.0002227875
611 | 0.000285234
612 | 0.0003806677
613 | 0.0005246818
614 | 0.0006724377
615 | 0.0007457126
616 | 0.0007074773
617 | 0.0005902995
618 | 0.0004556748
619 | 0.0003393489
620 | 0.0002493072
621 | 0.0001801754
622 | 0.0001271271
623 | 8.884114e-05
624 | 6.332406e-05
625 | 4.59268e-05
626 | 3.431323e-05
627 | 2.904394e-05
628 | 2.459577e-05
629 | 2.009772e-05
630 | 1.942203e-05
631 | 2.12979e-05
632 | 2.33352e-05
633 | 3.363787e-05
634 | 5.132505e-05
635 | 0.0001060109
636 | 0.0004864145
637 | 0.00136748
638 | 0.001894996
639 | 0.001309365
640 | 0.0004374027
641 | 0.0001021273
642 | 4.333142e-05
643 | 2.460177e-05
644 | 1.86356e-05
645 | 1.182367e-05
646 | 1.250304e-05
647 | 1.241944e-05
648 | 9.444145e-06
649 | 1.088835e-05
650 | 9.185525e-06
651 | 8.166629e-06
652 | 1.054532e-05
653 | 1.045823e-05
654 | 9.525899e-06
655 | 9.099035e-06
656 | 1.071046e-05
657 | 8.329091e-06
658 | 1.240346e-05
659 | 1.334014e-05
660 | 1.26635e-05
661 | 1.461569e-05
662 | 1.827271e-05
663 | 2.226191e-05
664 | 2.862832e-05
665 | 4.077769e-05
666 | 6.091713e-05
667 | 9.99472e-05
668 | 0.0001885427
669 | 0.0003343668
670 | 0.0004795369
671 | 0.0005094402
672 | 0.0004014786
673 | 0.0002631363
674 | 0.000173512
675 | 0.0001238336
676 | 9.678087e-05
677 | 8.150907e-05
678 | 7.287739e-05
679 | 6.562409e-05
680 | 6.46234e-05
681 | 6.283484e-05
682 | 6.315091e-05
683 | 6.585867e-05
684 | 6.405571e-05
685 | 6.866013e-05
686 | 7.264223e-05
687 | 7.829573e-05
688 | 8.932169e-05
689 | 0.0001057522
690 | 0.0001317659
691 | 0.0001810151
692 | 0.0002388982
693 | 0.0002994091
694 | 0.0003248206
695 | 0.0002798964
696 | 0.000188314
697 | 0.0001197915
698 | 7.588389e-05
699 | 4.63256e-05
700 | 3.3319e-05
701 | 2.832933e-05
702 | 2.096698e-05
703 | 1.802048e-05
704 | 1.825824e-05
705 | 2.077183e-05
706 | 1.596987e-05
707 | 1.672424e-05
708 | 1.976689e-05
709 | 2.357137e-05
710 | 2.990344e-05
711 | 3.806447e-05
712 | 4.375074e-05
713 | 4.907086e-05
714 | 7.194035e-05
715 | 7.95105e-05
716 | 9.414079e-05
717 | 0.0001039176
718 | 0.0001084721
719 | 0.0001188359
720 | 0.0001247551
721 | 0.0001366124
722 | 0.0001575943
723 | 0.0001884036
724 | 0.0002316033
725 | 0.0002861896
726 | 0.00034174
727 | 0.0003795148
728 | 0.000360382
729 | 0.0002835619
730 | 0.0001888238
731 | 0.0001110429
732 | 5.87041e-05
733 | 2.298501e-05
734 | 1.88557e-05
735 | 1.15262e-05
736 | 3.784408e-06
737 | -3.531075e-06
738 | -4.460074e-06
739 | 5.887511e-07
740 | -4.70982e-06
741 | 1.933072e-06
742 | 2.605076e-06
743 | -3.612043e-06
744 | -4.453603e-06
745 | 1.512951e-06
746 | -5.881916e-07
747 | 1.34428e-06
748 | 1.427734e-06
749 | -1.678612e-07
750 | 0
751 | 1.680966e-07
752 | -3.106924e-06
753 | -6.801512e-06
754 | -9.564405e-06
755 | -5.369403e-06
756 | -1.930525e-06
757 | -3.60919e-06
758 | -2.347554e-06
759 | -4.110315e-06
760 | -5.029223e-07
761 | -5.781294e-06
762 | -1.5938e-06
763 | -3.521187e-06
764 | 2.681384e-06
765 | -2.768261e-06
766 | -4.191256e-06
767 | -8.379565e-08
768 | -2.515729e-06
769 | -3.016664e-06
770 | -5.028358e-07
771 | -3.603844e-06
772 | -6.701639e-06
773 | -8.37318e-07
774 | -1.274128e-05
775 | -8.714823e-06
776 | -7.869943e-06
777 | -8.882163e-06
778 | -4.524312e-06
779 | -1.842203e-06
780 | -2.010311e-06
781 | -1.340263e-06
782 | -4.688032e-06
783 | -1.088124e-06
784 | -2.929903e-06
785 | -3.513472e-06
786 | -8.377419e-08
787 | -1.75903e-06
788 | -5.022622e-07
789 | -1.004708e-05
790 | -1.297809e-05
791 | -2.512999e-06
792 | 8.378575e-07
793 | -1.08855e-06
794 | -2.594118e-06
795 | -1.841092e-06
796 | 3.432151e-06
797 | 2.933176e-06
798 | -1.676049e-07
799 | -7.120905e-06
800 | -2.344016e-06
801 | -4.355983e-06
802 | -1.591516e-06
803 | 5.862869e-07
804 | 1.676809e-07
805 | 3.77258e-06
806 | -5.868914e-07
807 | 0
808 | 1.509143e-06
809 | -6.710245e-07
810 | 3.356072e-07
811 | 1.023341e-05
812 | 1.108595e-05
813 | 4.20086e-06
814 | -1.343981e-06
815 | 1.833436e-05
816 | 1.362883e-05
817 | 2.079751e-05
818 | 3.020854e-05
819 | 2.928094e-05
820 | 3.906947e-05
821 | 4.617364e-05
822 | 6.046865e-05
823 | 8.447155e-05
824 | 0.0001153843
825 | 0.0001598474
826 | 0.0002211702
827 | 0.0003234232
828 | 0.0004772098
829 | 0.0007231493
830 | 0.00113145
831 | 0.001836741
832 | 0.003141392
833 | 0.0057015
834 | 0.01110305
835 | 0.02346029
836 | 0.05433162
837 | 0.1315199
838 | 0.2886611
839 | 0.5167498
840 | 0.7376732
841 | 0.869382
842 | 0.9175908
843 | 0.9259034
844 | 0.9136698
845 | 0.9007948
846 | 0.8926516
847 | 0.8255783
848 | 0.6251335
849 | 0.3570962
850 | 0.1579582
851 | 0.06144946
852 | 0.02597436
853 | 0.01214047
854 | 0.00627893
855 | 0.003520853
856 | 0.002083784
857 | 0.001288906
858 | 0.0008384459
859 | 0.0005610163
860 | 0.02669633
861 | 0.06701159
862 | 0.04960329
863 | 0.03565171
864 | 0.02370636
865 | 0.01417017
866 | 0.007329619
867 | 0.00325818
868 | 0.001245559
869 | 0.0005649703
870 | 0.0002911444
871 | 0.0001440854
872 | 5.939667e-05
873 | 5.473789e-05
874 | 8.303555e-06
875 | -1.794882e-05
876 | -3.806167e-05
877 | -3.845704e-05
878 | -9.402946e-05
879 | -0.0001576449
880 | -0.0001776208
881 | -0.0001497651
882 | -0.0001700401
883 | -0.000163383
884 | -0.0001493126
885 | -0.0001441849
886 | -0.000175145
887 | -0.0001738952
888 | -0.0001681055
889 | -0.000170732
890 | -0.0001831963
891 | -0.000188315
892 | -0.0001851746
893 | -0.000181398
894 | -0.0001765104
895 | -0.0001539305
896 | -0.0001839373
897 | -0.0001990554
898 | -0.0001436592
899 | -7.635866e-05
900 | -5.079327e-05
901 | -3.902641e-05
902 | -0.0001003006
903 | -0.0002254864
904 | -0.0002994352
905 | -0.0002673271
906 | -0.0002134302
907 | -0.0001659481
908 | -0.0001450127
909 | -0.0001266583
910 | -0.0001407447
911 | -0.0001572349
912 | -0.0001692648
913 | -0.0001767878
914 | -0.0001703216
915 | -0.0001600046
916 | -0.0001670972
917 | -0.0001809225
918 | -0.000169823
919 | -0.0001629353
920 | -0.0001685899
921 | -0.0001610417
922 | -0.0001757467
923 | -0.000189509
924 | -0.0001700741
925 | -0.0001597108
926 | -0.000152858
927 | -0.0001502103
928 | -0.0001482487
929 | -0.0001718577
930 | -0.000176589
931 | -0.0001481248
932 | -0.0001591411
933 | -0.0001683149
934 | -0.0001551557
935 | -0.0001895491
936 | -0.0002095174
937 | -0.0002026967
938 | -0.000190562
939 | -0.0001742595
940 | -0.0001602798
941 | -0.0001675295
942 | -0.0001635073
943 | -0.0001770185
944 | -0.000164609
945 | -0.0002081814
946 | -0.0002199389
947 | -0.0001599679
948 | -0.0001342034
949 | -0.0001563773
950 | -0.0001746505
951 | -0.0001745902
952 | -0.0001570322
953 | -0.0001675787
954 | -0.0001672113
955 | -0.0001391079
956 | -0.0001287649
957 | -0.0001771586
958 | -0.000170392
959 | -0.0001592216
960 | -0.0001916005
961 | -0.0002112417
962 | -0.0001743894
963 | -0.000131533
964 | -9.021064e-05
965 | -7.895132e-05
966 | -9.723489e-05
967 | -0.0001458778
968 | -0.0002069182
969 | -0.0002535252
970 | -0.0002103999
971 | -0.0001865229
972 | -0.0001740487
973 | -0.0001717239
974 | -0.0001477569
975 | -0.0001876367
976 | -0.0001769251
977 | -0.0001533435
978 | -0.000143508
979 | -0.0001552653
980 | -0.0001659935
981 | -0.000179284
982 | -0.0001602506
983 | -0.0001855306
984 | -0.0001652541
985 | -0.0001665606
986 | -0.0001633809
987 | -0.0001621586
988 | -0.0001625293
989 | -0.000190463
990 | -0.0001775613
991 | -0.0001553104
992 | -0.0001392716
993 | -0.0001685869
994 | -0.0001718738
995 | -0.0001480943
996 | -0.0001403833
997 | -0.0001441728
998 | -0.0001612396
999 | -0.0001506525
1000 | -0.0001293401
1001 | -0.0001369807
1002 | -0.0001042859
1003 | -5.694686e-05
1004 | -1.727031e-05
1005 | -2.464999e-05
1006 | 2.304651e-05
1007 | 4.738916e-05
1008 | 4.953923e-05
1009 | 4.999337e-05
1010 | 7.704081e-05
1011 | 8.624037e-05
1012 | 0.000122399
1013 | 0.0001508095
1014 | 0.0001065315
1015 | -1.039026e-05
1016 | -4.283018e-05
1017 | 3.473112e-05
1018 | 3.467519e-05
1019 | -1.338581e-05
1020 | -6.431519e-06
1021 | 1.635996e-06
1022 | 3.544354e-05
1023 | -7.658058e-06
1024 | -5.022624e-06
1025 | -3.625096e-05
1026 | -2.883307e-05
1027 | -3.857001e-05
1028 | -2.367632e-05
1029 | -6.986117e-05
1030 | -4.809807e-05
1031 | -7.89463e-05
1032 | -8.775959e-05
1033 | -8.944175e-05
1034 | -0.0001225041
1035 | -0.0001036358
1036 | -8.379965e-05
1037 | -9.827208e-05
1038 | -9.725738e-05
1039 | -0.0001181437
1040 | -9.284392e-05
1041 | -0.0001289361
1042 | -0.0001211772
1043 | -7.090216e-05
1044 | -5.350469e-05
1045 | -6.342665e-05
1046 | -2.988037e-05
1047 | -0.0001271394
1048 | -0.0001116054
1049 | -5.387773e-05
1050 | -5.354083e-05
1051 | -6.461931e-06
1052 | -2.059138e-05
1053 | 3.032633e-06
1054 | -2.373949e-05
1055 | -8.339161e-06
1056 | 3.513832e-05
1057 | -2.083073e-05
1058 | 1.781037e-06
1059 | -3.088825e-05
1060 | -1.363657e-05
1061 | -8.227719e-05
1062 | -9.618019e-05
1063 | -9.170657e-05
1064 | -6.388521e-05
1065 | -9.236842e-05
1066 | -5.008746e-05
1067 | -8.851368e-05
1068 | -0.0001790968
1069 | -0.0001775338
1070 | -0.0001544347
1071 | -0.000131481
1072 | -0.0001084818
1073 | -0.0001241244
1074 | -9.236055e-05
1075 | -0.0001214497
1076 | -0.0001127588
1077 | -0.0001036095
1078 | -8.878845e-05
1079 | -0.0001016543
1080 | -4.637448e-05
1081 | -9.68622e-05
1082 | -0.0001102329
1083 | -9.28258e-05
1084 | -5.21439e-05
1085 | -6.249118e-05
1086 | -3.978611e-06
1087 | -2.431183e-05
1088 | 2.737745e-05
1089 | -1.02202e-05
1090 | 5.554888e-05
1091 | 4.214145e-05
1092 | 9.237776e-05
1093 | 0.0001841169
1094 | 0.0001771584
1095 | 0.0001471032
1096 | 0.0002758494
1097 | 0.0003605324
1098 | 0.000513208
1099 | 0.0006259914
1100 | 0.0008510131