## Data
200 | -2.965531e-06
201 | -3.166496e-06
202 | -5.098248e-06
203 | -5.497925e-06
204 | -8.531494e-06
205 | -4.860718e-06
206 | -4.243298e-06
207 | -3.023804e-06
208 | -4.320529e-06
209 | -5.809241e-06
210 | -2.997854e-06
211 | -1.595009e-06
212 | 3.180112e-06
213 | 5.452032e-06
214 | -4.942902e-07
215 | -6.312398e-06
216 | -3.936533e-06
217 | -2.845137e-06
218 | -2.543559e-06
219 | 1.171335e-06
220 | 2.919991e-07
221 | -1.84383e-06
222 | -2.129441e-06
223 | -3.86138e-06
224 | -2.985571e-06
225 | -4.806246e-07
226 | 1.917106e-07
227 | 3.825801e-07
228 | 8.591972e-07
229 | -1.333635e-06
230 | 4.753458e-07
231 | 1.898397e-06
232 | 1.326967e-06
233 | 8.517219e-07
234 | -9.453823e-08
235 | -1.888065e-07
236 | 2.639336e-06
237 | 3.672797e-06
238 | 2.72745e-06
239 | 1.972328e-06
240 | 1.875787e-07
241 | 9.359892e-07
242 | 2.989062e-06
243 | 3.07704e-06
244 | 2.326046e-06
245 | 1.299066e-06
246 | 4.624968e-07
247 | 2.027979e-06
248 | 3.952696e-06
249 | 4.402409e-06
250 | 3.020245e-06
251 | 3.834875e-06
252 | 3.097752e-06
253 | 1.728477e-06
254 | 2.634734e-06
255 | 2.450734e-06
256 | 1.360788e-06
257 | 0
258 | 4.529244e-07
259 | 0
260 | 1.991342e-06
261 | 1.538781e-06
262 | 4.527217e-07
263 | 6.34114e-07
264 | 2.264802e-06
265 | 3.262262e-06
266 | 4.261254e-06
267 | 3.627966e-06
268 | 3.085582e-06
269 | 2.269341e-06
270 | 1.453114e-06
271 | 2.999804e-06
272 | 3.09221e-06
273 | 2.09171e-06
274 | 1.63737e-06
275 | 1.273645e-06
276 | 6.368434e-07
277 | 3.641467e-06
278 | 5.098929e-06
279 | 5.278553e-06
280 | 4.006087e-06
281 | 2.094386e-06
282 | 1.547188e-06
283 | 4.004844e-06
284 | 5.826997e-06
285 | 4.732614e-06
286 | 3.730536e-06
287 | 3.548778e-06
288 | 1.091382e-06
289 | 4.093215e-06
290 | 5.185897e-06
291 | 4.637358e-06
292 | 7.999377e-06
293 | 2.918005e-05
294 | 7.313327e-05
295 | 0.0001130852
296 | 0.0002997855
297 | 0.002260687
298 | 0.006418091
299 | 0.008511981
300 | 0.005765493
301 | 0.002329253
302 | 0.0031425
303 | 0.008620317
304 | 0.01280922
305 | 0.01006354
306 | 0.005950124
307 | 0.004566883
308 | 0.003203151
309 | 0.001647363
310 | 0.002209685
311 | 0.003776994
312 | 0.003106092
313 | 0.001193244
314 | 0.0001930651
315 | 2.856485e-05
316 | 4.078559e-05
317 | 0.000155482
318 | 0.0003764217
319 | 0.0004645531
320 | 0.0002823663
321 | 0.0001043577
322 | 0.000155596
323 | 0.0002804476
324 | 0.0002849588
325 | 0.0001673264
326 | 6.797991e-05
327 | 4.370964e-05
328 | 0.0001110499
329 | 0.0001810318
330 | 0.000156725
331 | 7.771142e-05
332 | 3.245103e-05
333 | 1.09076e-05
334 | 4.1464e-06
335 | 5.044868e-06
336 | 1.081091e-06
337 | 1.801134e-07
338 | 3.692304e-06
339 | -1.889796e-06
340 | 8.092255e-07
341 | -1.169483e-06
342 | 1.439368e-06
343 | -1.259252e-06
344 | 2.786515e-06
345 | 2.515957e-06
346 | 5.386118e-07
347 | -6.913659e-06
348 | 1.435645e-06
349 | 4.037945e-06
350 | 4.214131e-06
351 | -8.786489e-06
352 | -2.686779e-07
353 | 8.960135e-08
354 | 3.312188e-06
355 | 4.654354e-06
356 | 4.652669e-06
357 | 1.789504e-06
358 | 1.877732e-06
359 | -2.68268e-07
360 | 3.932703e-06
361 | 4.557722e-06
362 | 5.63131e-06
363 | 4.200711e-06
364 | 2.142949e-06
365 | 3.215379e-06
366 | 1.42794e-06
367 | 5.806487e-06
368 | 5.536966e-06
369 | 5.356661e-06
370 | 8.92445e-06
371 | 6.336425e-06
372 | 9.372013e-06
373 | 1.535137e-05
374 | 2.195716e-05
375 | 1.035186e-05
376 | 1.321294e-05
377 | 1.490717e-05
378 | 3.69368e-05
379 | 0.0001578403
380 | 0.0001998579
381 | 0.0001044517
382 | 1.759863e-05
383 | 8.793756e-06
384 | 3.909175e-06
385 | 2.497248e-05
386 | 7.20181e-05
387 | 8.240278e-05
388 | 3.585335e-05
389 | 6.115803e-06
390 | 4.435677e-06
391 | 2.040138e-06
392 | 4.875411e-06
393 | 6.204767e-06
394 | 1.852251e-05
395 | 3.178766e-05
396 | 2.091053e-05
397 | 5.932227e-06
398 | 4.071208e-06
399 | 6.105536e-06
400 | 3.275028e-06
401 | 3.801053e-06
402 | 1.944938e-05
403 | 6.588051e-05
404 | 8.990966e-05
405 | 4.673434e-05
406 | 7.154685e-06
407 | 3.176636e-06
408 | 9.091103e-06
409 | 1.077248e-05
410 | 1.428836e-05
411 | 1.913597e-05
412 | 2.318621e-05
413 | 2.863912e-05
414 | 3.039788e-05
415 | 3.488698e-05
416 | 4.382812e-05
417 | 5.959425e-05
418 | 6.010165e-05
419 | 4.584915e-05
420 | 3.141139e-05
421 | 4.239567e-05
422 | 7.951178e-05
423 | 9.22923e-05
424 | 5.894838e-05
425 | 2.513206e-05
426 | 1.29128e-05
427 | 1.263826e-05
428 | 1.131651e-05
429 | 1.290208e-05
430 | 7.981947e-06
431 | 7.185549e-06
432 | 7.011158e-06
433 | 1.051572e-05
434 | 1.191247e-05
435 | 1.619541e-05
436 | 2.021741e-05
437 | 2.098985e-05
438 | 2.76403e-05
439 | 5.059814e-05
440 | 0.0001890199
441 | 0.0007825147
442 | 0.001480383
443 | 0.001337001
444 | 0.0005622553
445 | 9.374396e-05
446 | 3.010024e-05
447 | 1.378189e-05
448 | 1.316049e-05
449 | 1.464894e-05
450 | 2.074704e-05
451 | 6.010545e-05
452 | 0.0002367599
453 | 0.0004502941
454 | 0.0004206292
455 | 0.0001871293
456 | 4.339284e-05
457 | 2.615863e-05
458 | 2.137425e-05
459 | 2.110519e-05
460 | 2.446249e-05
461 | 3.028324e-05
462 | 4.328811e-05
463 | 9.346107e-05
464 | 0.0003454719
465 | 0.001132558
466 | 0.001834387
467 | 0.001485349
468 | 0.000655345
469 | 0.0002649026
470 | 0.0002531852
471 | 0.0004106069
472 | 0.0007854817
473 | 0.001056398
474 | 0.000833021
475 | 0.0003673897
476 | 0.0001042885
477 | 4.295877e-05
478 | 2.818692e-05
479 | 2.198103e-05
480 | 1.878485e-05
481 | 1.654446e-05
482 | 2.008082e-05
483 | 2.594016e-05
484 | 3.574592e-05
485 | 5.434987e-05
486 | 8.20101e-05
487 | 0.000115547
488 | 0.0001346777
489 | 0.0001368849
490 | 0.0001328336
491 | 0.0001341096
492 | 0.0001405291
493 | 0.0001478804
494 | 0.0001510176
495 | 0.0001463671
496 | 0.0001390331
497 | 0.0001316609
498 | 0.0001282154
499 | 0.0001322064
500 | 0.0001529912
501 | 0.0001978548
502 | 0.0002874225
503 | 0.0004781102
504 | 0.0008518486
505 | 0.001411843
506 | 0.001843998
507 | 0.001740517
508 | 0.001192517
509 | 0.0006552108
510 | 0.000349194
511 | 0.000200116
512 | 0.0001290821
513 | 9.535072e-05
514 | 7.823634e-05
515 | 7.041627e-05
516 | 7.116613e-05
517 | 7.939757e-05
518 | 9.578925e-05
519 | 0.0001245524
520 | 0.0001699828
521 | 0.0002263183
522 | 0.0002828053
523 | 0.0003226774
524 | 0.00033394
525 | 0.0003139008
526 | 0.0002726569
527 | 0.0002220745
528 | 0.0001748068
529 | 0.0001365765
530 | 0.0001094171
531 | 9.474614e-05
532 | 9.076515e-05
533 | 9.988407e-05
534 | 0.0001216897
535 | 0.0001655154
536 | 0.0002387604
537 | 0.0003283724
538 | 0.0003881127
539 | 0.0003778833
540 | 0.0003128831
541 | 0.0002459655
542 | 0.0002075527
543 | 0.0001990427
544 | 0.0002161523
545 | 0.0002611761
546 | 0.0003471964
547 | 0.0004908565
548 | 0.0006942624
549 | 0.0009130474
550 | 0.001049352
551 | 0.001016825
552 | 0.000827321
553 | 0.0005879882
554 | 0.0003920829
555 | 0.0002601695
556 | 0.0001807274
557 | 0.0001341252
558 | 0.0001087683
559 | 9.636609e-05
560 | 9.243246e-05
561 | 9.620636e-05
562 | 0.0001103693
563 | 0.0001383459
564 | 0.0001898941
565 | 0.0002882012
566 | 0.0004694201
567 | 0.0007643652
568 | 0.001162738
569 | 0.001565177
570 | 0.001786706
571 | 0.001709817
572 | 0.001387765
573 | 0.0009863155
574 | 0.000647091
575 | 0.0004182463
576 | 0.0002838506
577 | 0.0002069209
578 | 0.0001649048
579 | 0.0001480423
580 | 0.0001458577
581 | 0.0001535133
582 | 0.0001766277
583 | 0.0002203474
584 | 0.0002892054
585 | 0.0003715534
586 | 0.0004323651
587 | 0.0004396104
588 | 0.0003961675
589 | 0.0003332774
590 | 0.0002797679
591 | 0.0002593214
592 | 0.0002719239
593 | 0.0003161011
594 | 0.0004233636
595 | 0.0006485234
596 | 0.001027154
597 | 0.001391442
598 | 0.001442238
599 | 0.001144741
600 | 0.0007709003
601 | 0.0005205782
602 | 0.0003973926
603 | 0.0003489608
604 | 0.0003495145
605 | 0.0003900734
606 | 0.0004634922
607 | 0.0005451146
608 | 0.0005868758
609 | 0.0005519955
610 | 0.0004529655
611 | 0.0003390942
612 | 0.0002520406
613 | 0.0001954779
614 | 0.0001590947
615 | 0.0001413604
616 | 0.000135941
617 | 0.0001391186
618 | 0.0001504352
619 | 0.0001773947
620 | 0.0002199607
621 | 0.0002864615
622 | 0.0003759562
623 | 0.000474468
624 | 0.0005516707
625 | 0.0005849759
626 | 0.0005664025
627 | 0.0005186715
628 | 0.0004737156
629 | 0.0004475004
630 | 0.0004467343
631 | 0.0004735078
632 | 0.0005243246
633 | 0.0005931538
634 | 0.0006585819
635 | 0.0006835549
636 | 0.0006477069
637 | 0.0005591252
638 | 0.000452513
639 | 0.0003557962
640 | 0.000285098
641 | 0.0002362231
642 | 0.0002066382
643 | 0.0001906374
644 | 0.0001899228
645 | 0.0002036971
646 | 0.0002270534
647 | 0.0002616891
648 | 0.0003096036
649 | 0.0003696865
650 | 0.0004378142
651 | 0.0005034053
652 | 0.0005588512
653 | 0.0005972391
654 | 0.0006117646
655 | 0.0005995845
656 | 0.0005619433
657 | 0.000503646
658 | 0.0004275112
659 | 0.0003415413
660 | 0.0002610363
661 | 0.0001970396
662 | 0.0001484288
663 | 0.0001143059
664 | 8.915558e-05
665 | 7.128045e-05
666 | 5.909055e-05
667 | 4.689335e-05
668 | 3.643169e-05
669 | 3.030017e-05
670 | 2.716823e-05
671 | 2.376675e-05
672 | 2.054121e-05
673 | 1.943409e-05
674 | 1.748739e-05
675 | 1.553151e-05
676 | 1.314926e-05
677 | 7.377737e-06
678 | 9.748992e-06
679 | 7.038384e-06
680 | 9.159909e-06
681 | 1.008843e-05
682 | 9.073517e-06
683 | 5.594926e-06
684 | 7.288582e-06
685 | 7.545265e-06
686 | 6.612239e-06
687 | 7.965769e-06
688 | 8.384934e-06
689 | 7.200455e-06
690 | 7.37203e-06
691 | 9.057674e-06
692 | 6.688051e-06
693 | 4.402607e-06
694 | 9.485711e-06
695 | 1.150899e-05
696 | 9.059365e-06
697 | 1.099781e-05
698 | 9.900178e-06
699 | 1.065243e-05
700 | 1.632657e-05
701 | 1.454789e-05
702 | 1.463649e-05
703 | 1.563977e-05
704 | 1.614702e-05
705 | 1.681027e-05
706 | 1.655807e-05
707 | 1.868272e-05
708 | 1.926862e-05
709 | 1.740734e-05
710 | 1.435615e-05
711 | 1.806952e-05
712 | 1.918035e-05
713 | 1.958886e-05
714 | 1.713451e-05
715 | 1.723177e-05
716 | 1.62103e-05
717 | 1.786857e-05
718 | 1.316385e-05
719 | 2.058024e-05
720 | 2.057153e-05
721 | 2.538395e-05
722 | 2.671704e-05
723 | 2.544064e-05
724 | 2.224065e-05
725 | 2.561603e-05
726 | 2.6935e-05
727 | 2.357822e-05
728 | 2.197873e-05
729 | 2.28909e-05
730 | 2.558763e-05
731 | 2.331573e-05
732 | 1.809472e-05
733 | 1.943225e-05
734 | 2.011535e-05
735 | 1.832697e-05
736 | 1.682506e-05
737 | 1.85791e-05
738 | 1.791088e-05
739 | 1.7509e-05
740 | 1.781738e-05
741 | 2.099879e-05
742 | 2.588117e-05
743 | 2.403321e-05
744 | 2.051236e-05
745 | 2.200313e-05
746 | 2.773081e-05
747 | 3.056423e-05
748 | 3.208361e-05
749 | 3.54172e-05
750 | 3.517672e-05
751 | 3.611292e-05
752 | 4.155446e-05
753 | 4.987105e-05
754 | 5.171505e-05
755 | 5.482537e-05
756 | 5.324783e-05
757 | 5.286426e-05
758 | 5.875631e-05
759 | 6.074758e-05
760 | 6.039528e-05
761 | 6.058435e-05
762 | 6.321736e-05
763 | 6.146578e-05
764 | 6.365032e-05
765 | 6.770992e-05
766 | 6.978032e-05
767 | 7.69636e-05
768 | 7.72478e-05
769 | 8.36055e-05
770 | 8.804091e-05
771 | 9.945085e-05
772 | 0.000113616
773 | 0.000126192
774 | 0.0001349676
775 | 0.0001587491
776 | 0.0001839142
777 | 0.0002113428
778 | 0.0002432561
779 | 0.0002813401
780 | 0.0003154372
781 | 0.0003563745
782 | 0.0003894881
783 | 0.0004248659
784 | 0.0004515904
785 | 0.000468747
786 | 0.0004785554
787 | 0.0004794963
788 | 0.0004882219
789 | 0.0004901038
790 | 0.000495126
791 | 0.0004993528
792 | 0.0005054391
793 | 0.0005222142
794 | 0.0005364351
795 | 0.0005657962
796 | 0.000598416
797 | 0.000643261
798 | 0.0007083424
799 | 0.0007768282
800 | 0.0008580091
801 | 0.0009809212
802 | 0.001112052
803 | 0.001301126
804 | 0.001529291
805 | 0.001829732
806 | 0.002213489
807 | 0.002703676
808 | 0.003348039
809 | 0.004208362
810 | 0.005397598
811 | 0.007013952
812 | 0.009247271
813 | 0.01238972
814 | 0.01688755
815 | 0.0234419
816 | 0.03318702
817 | 0.04757314
818 | 0.06894884
819 | 0.101108
820 | 0.1476976
821 | 0.2148517
822 | 0.3071048
823 | 0.4208008
824 | 0.5480718
825 | 0.6721497
826 | 0.7748345
827 | 0.8449799
828 | 0.8848147
829 | 0.9056268
830 | 0.9120322
831 | 0.9135252
832 | 0.9109175
833 | 0.9093232
834 | 0.9098228
835 | 0.9125001
836 | 0.9159335
837 | 0.9202911
838 | 0.9255607
839 | 0.9307469
840 | 0.9354317
841 | 0.9425188
842 | 0.9488516
843 | 0.9524533
844 | 0.9560111
845 | 0.9613862
846 | 0.9628905
847 | 0.9636714
848 | 0.9649024
849 | 0.9626103
850 | 0.9614159
851 | 0.9621016
852 | 0.9606066
853 | 0.9594367
854 | 0.9615697
855 | 0.9611504
856 | 0.9618453
857 | 0.9647328
858 | 0.967078
859 | 0.9697216
860 | 0.951099
861 | 0.9112437
862 | 0.8835338
863 | 0.8462958
864 | 0.8089911
865 | 0.7510047
866 | 0.6783421
867 | 0.5958009
868 | 0.5161412
869 | 0.4407617
870 | 0.3689766
871 | 0.3134276
872 | 0.2657088
873 | 0.2255176
874 | 0.1903222
875 | 0.1625664
876 | 0.1409415
877 | 0.1305034
878 | 0.1212139
879 | 0.10474
880 | 0.0789733
881 | 0.05858137
882 | 0.04282209
883 | 0.03092642
884 | 0.02129791
885 | 0.01479771
886 | 0.01034752
887 | 0.00733301
888 | 0.005283197
889 | 0.003875287
890 | 0.002841285
891 | 0.002152978
892 | 0.001669741
893 | 0.001295203
894 | 0.0009318012
895 | 0.0006096328
896 | 0.0004819203
897 | 0.0004168648
898 | 0.0003266222
899 | 0.0002758316
900 | 0.0002065834
901 | 0.0001552739
902 | 0.0001302139
903 | 0.0001025858
904 | 8.728547e-05
905 | 4.706269e-05
906 | 2.692292e-05
907 | 4.520994e-05
908 | 2.213794e-05
909 | -1.965567e-05
910 | -1.836018e-05
911 | -1.089039e-05
912 | 1.392267e-05
913 | 3.895859e-05
914 | 2.876359e-05
915 | 1.966748e-05
916 | -6.171369e-06
917 | -2.875435e-05
918 | -3.372209e-05
919 | -1.421277e-05
920 | 2.05985e-05
921 | 4.109308e-05
922 | 2.275008e-05
923 | 3.190843e-05
924 | 4.341937e-05
925 | 3.328607e-05
926 | 3.020103e-05
927 | 3.360664e-05
928 | 6.70898e-06
929 | -2.259842e-05
930 | -2.825315e-05
931 | -2.75304e-05
932 | -1.959935e-05
933 | -3.286708e-05
934 | -3.45846e-05
935 | -4.466159e-05
936 | -6.65982e-05
937 | -8.890956e-05
938 | -9.818158e-05
939 | -9.239244e-05
940 | -0.0001019984
941 | -8.336032e-05
942 | -6.475831e-05
943 | -0.0001013963
944 | -0.0001440211
945 | -0.0001404359
946 | -0.0001087252
947 | -0.0001018643
948 | -0.0001122228
949 | -0.0001299412
950 | -0.0001517898
951 | -0.0001424318
952 | -0.0001129663
953 | -0.0001327014
954 | -0.0001834251
955 | -0.0001489221
956 | -0.0001015193
957 | -8.0696e-05
958 | -4.615327e-05
959 | -4.488933e-05
960 | -0.0001327099
961 | -0.0002058559
962 | -0.0002141921
963 | -0.0001640424
964 | -0.000129527
965 | -0.0001433501
966 | -0.0001170071
967 | -0.0001235239
968 | -0.0001488308
969 | -0.0001479488
970 | -0.0001410472
971 | -0.0001006029
972 | -9.503787e-05
973 | -0.0001133659
974 | -0.000102555
975 | -9.746075e-05
976 | -0.0001491978
977 | -0.0001570272
978 | -0.0001329388
979 | -9.912331e-05
980 | -8.895476e-05
981 | -9.33593e-05
982 | -0.000114346
983 | -8.852753e-05
984 | -9.186874e-05
985 | -0.0001186859
986 | -0.0001061567
987 | -7.636489e-05
988 | -8.011209e-05
989 | -9.022124e-05
990 | -0.0001223603
991 | -0.0001063816
992 | -0.0001142871
993 | -0.000116787
994 | -9.714896e-05
995 | -0.0001259454
996 | -9.921993e-05
997 | -9.097229e-05
998 | -0.0001412167
999 | -0.0001397524
1000 | -0.0001216109
1001 | -0.0001118231
1002 | -0.0001325289
1003 | -0.0001170631
1004 | -0.0001068563
1005 | -0.000119233
1006 | -0.0001139505
1007 | -9.845196e-05
1008 | -5.34309e-05
1009 | -7.020084e-05
1010 | -0.0001419651
1011 | -0.0002168307
1012 | -0.0001479989
1013 | -0.0001464105
1014 | -0.0001124325
1015 | -0.0001340195
1016 | -0.0001440043
1017 | -0.0001478673
1018 | -0.0001232624
1019 | -0.0001059721
1020 | -0.0001460721
1021 | -0.0001400314
1022 | -6.609701e-05
1023 | -8.122822e-05
1024 | -7.213941e-05
1025 | -6.143413e-05
1026 | -0.0001160642
1027 | -9.594474e-05
1028 | -8.193869e-05
1029 | -6.495156e-05
1030 | -0.0001144552
1031 | -9.129012e-05
1032 | -2.207908e-05
1033 | 4.590658e-06
1034 | -3.759582e-05
1035 | -5.588666e-05
1036 | -6.301631e-05
1037 | 7.925401e-06
1038 | 5.135302e-05
1039 | 6.113033e-05
1040 | 9.307374e-05
1041 | 0.0001116866
1042 | 0.0001920388
1043 | 0.0002252018
1044 | 0.0001286791
1045 | 0.0001753852
1046 | 0.0002852916
1047 | 0.0003560364
1048 | 0.0003695812
1049 | 0.000412377
1050 | 0.0004731867
1051 | 0.0005245553
1052 | 0.0006309654
1053 | 0.0007068412
1054 | 0.0007683901
1055 | 0.0008100487
1056 | 0.0008673784
1057 | 0.00100129
1058 | 0.001053761
1059 | 0.001157521
1060 | 0.001233398
1061 | 0.001371059
1062 | 0.001394999
1063 | 0.001581872
1064 | 0.00166062
1065 | 0.001791816
1066 | 0.001873157
1067 | 0.001983763
1068 | 0.002150625
1069 | 0.002344559
1070 | 0.002615053
1071 | 0.002923783
1072 | 0.00320255
1073 | 0.003593777
1074 | 0.004007733
1075 | 0.004494656
1076 | 0.005085114
1077 | 0.005773152
1078 | 0.006678618
1079 | 0.007718522
1080 | 0.009054238
1081 | 0.01051101
1082 | 0.01234638
1083 | 0.01491093
1084 | 0.01748329
1085 | 0.02121534
1086 | 0.02525101
1087 | 0.03015932
1088 | 0.03529106
1089 | 0.0408079
1090 | 0.0454834
1091 | 0.0499749
1092 | 0.05217431
1093 | 0.05364326
1094 | 0.05264177
1095 | 0.04973878
1096 | 0.04616018
1097 | 0.04261598
1098 | 0.03837602
1099 | 0.03421589
1100 | 0.03019307