## Data
200 | -7.557175e-06
201 | -5.917165e-06
202 | -8.045615e-06
203 | -6.911992e-06
204 | -7.404652e-06
205 | -1.25433e-05
206 | -1.261468e-05
207 | -4.024272e-06
208 | -1.304367e-06
209 | -3.005287e-07
210 | -1.597097e-06
211 | -3.981695e-06
212 | -4.667632e-06
213 | -6.535658e-06
214 | -5.63026e-06
215 | -4.532941e-06
216 | -4.814436e-06
217 | -3.724595e-06
218 | 4.885986e-07
219 | -6.138521e-06
220 | -8.750651e-06
221 | -5.139918e-06
222 | -4.641266e-06
223 | -4.536416e-06
224 | -2.791642e-06
225 | -6.141593e-06
226 | -6.127872e-06
227 | -7.64366e-07
228 | -2.861009e-07
229 | -4.092144e-06
230 | -1.710047e-06
231 | -2.276658e-06
232 | -4.354612e-06
233 | -3.875054e-06
234 | -4.24961e-06
235 | -2.074134e-06
236 | 7.531632e-07
237 | 3.385946e-06
238 | 2.818018e-07
239 | -9.380277e-07
240 | -9.366408e-08
241 | -2.61865e-06
242 | -1.399948e-06
243 | -1.396771e-06
244 | 8.363715e-07
245 | 3.52195e-06
246 | 1.478134e-06
247 | -5.803519e-06
248 | -5.876896e-06
249 | 9.157787e-08
250 | 9.13798e-08
251 | -4.557599e-07
252 | -1.364836e-06
253 | -3.363546e-06
254 | -8.168752e-07
255 | 2.718945e-07
256 | 7.246537e-07
257 | 2.535261e-06
258 | 1.718981e-06
259 | 0
260 | -4.523079e-07
261 | 1.266085e-06
262 | 4.522395e-07
263 | -1.356404e-06
264 | 3.620063e-07
265 | -9.058918e-07
266 | -2.718127e-07
267 | -1.99452e-06
268 | 1.813876e-07
269 | 4.895705e-06
270 | 2.179103e-06
271 | 7.267771e-07
272 | 0
273 | -1.908935e-06
274 | -2.09137e-06
275 | -1.726497e-06
276 | 9.090547e-08
277 | 2.728907e-07
278 | -3.911545e-06
279 | 0
280 | -1.364171e-06
281 | -2.091544e-06
282 | 7.275911e-07
283 | -1.454949e-06
284 | -1.545195e-06
285 | 2.455406e-06
286 | -1.363512e-06
287 | -3.089128e-06
288 | 4.544233e-07
289 | -1.817944e-07
290 | 2.815467e-06
291 | 3.088356e-06
292 | -3.63293e-07
293 | 1.180082e-06
294 | -3.631976e-07
295 | -1.452999e-06
296 | 2.540924e-06
297 | -8.164111e-07
298 | 2.72182e-07
299 | -1.451002e-06
300 | -9.064516e-08
301 | -7.25418e-07
302 | -1.087238e-06
303 | 3.531811e-06
304 | 3.892805e-06
305 | -8.146997e-07
306 | -2.173254e-06
307 | -1.629667e-06
308 | 1.809102e-07
309 | 8.686627e-06
310 | 7.14099e-06
311 | 1.446222e-06
312 | 3.616586e-06
313 | 1.808455e-07
314 | 2.893441e-06
315 | 3.976762e-06
316 | 3.341692e-06
317 | 1.444744e-06
318 | 1.264604e-06
319 | -2.80046e-06
320 | -2.25634e-06
321 | -8.125875e-07
322 | -4.69143e-06
323 | -2.708295e-06
324 | -7.223722e-06
325 | -4.329315e-06
326 | -6.130858e-06
327 | -1.171169e-06
328 | 2.521844e-06
329 | -1.08046e-06
330 | -3.242202e-06
331 | -7.29076e-06
332 | -1.980979e-06
333 | -2.969753e-06
334 | -1.079305e-06
335 | -3.510165e-06
336 | -1.259812e-06
337 | 2.428611e-06
338 | -8.99387e-07
339 | -2.426887e-06
340 | -2.245131e-06
341 | 1.07743e-06
342 | -5.29803e-06
343 | -1.09526e-05
344 | -5.653574e-06
345 | -2.332725e-06
346 | -3.407347e-06
347 | 4.123678e-06
348 | 5.107227e-06
349 | -2.419031e-06
350 | -1.969951e-06
351 | 3.222645e-06
352 | -4.740571e-06
353 | -1.25206e-06
354 | 5.364418e-07
355 | -1.07231e-06
356 | 7.150288e-07
357 | -2.233763e-06
358 | 1.785746e-07
359 | -5.983366e-06
360 | -8.923646e-07
361 | 1.249314e-06
362 | -2.766896e-06
363 | -5.265671e-06
364 | -5.887002e-06
365 | 3.569004e-07
366 | 2.674463e-07
367 | -2.050232e-06
368 | 0
369 | 8.024485e-07
370 | 4.546113e-06
371 | 3.033919e-06
372 | 3.298044e-06
373 | 3.741083e-06
374 | 5.792075e-06
375 | 8.025431e-06
376 | 6.774471e-06
377 | 5.082205e-06
378 | -4.456164e-07
379 | -3.821654e-06
380 | 1.865114e-06
381 | -5.148384e-06
382 | -8.881805e-07
383 | 2.217115e-06
384 | -3.547237e-07
385 | -1.597811e-06
386 | -7.095709e-07
387 | 8.865715e-07
388 | -1.241252e-06
389 | -3.897005e-06
390 | 2.390743e-06
391 | -2.568574e-06
392 | -2.834203e-06
393 | 1.770813e-06
394 | 0
395 | -5.216429e-06
396 | -3.272217e-06
397 | 5.303971e-07
398 | -1.855679e-06
399 | 4.156451e-06
400 | 6.185466e-07
401 | -4.060651e-06
402 | -7.066798e-07
403 | 2.736869e-06
404 | 2.471173e-06
405 | 7.942149e-07
406 | 2.73471e-06
407 | 1.32276e-06
408 | -1.675216e-06
409 | -2.910109e-06
410 | 3.084465e-06
411 | 2.641937e-06
412 | -1.232347e-06
413 | 9.687249e-07
414 | -1.671952e-06
415 | -2.464419e-06
416 | 2.992388e-06
417 | 5.802641e-06
418 | 2.635663e-06
419 | 1.846794e-06
420 | -6.151674e-07
421 | -7.904496e-07
422 | 2.283629e-06
423 | 4.388859e-07
424 | -1.052513e-06
425 | -2.982411e-06
426 | 4.385416e-07
427 | 2.630979e-06
428 | 1.490589e-06
429 | 4.994681e-06
430 | 1.051354e-05
431 | 1.120947e-05
432 | 1.120437e-05
433 | 6.208887e-06
434 | 1.050189e-06
435 | -2.799844e-06
436 | 3.146559e-06
437 | -4.370998e-07
438 | -3.23226e-06
439 | 2.096624e-06
440 | 7.864497e-07
441 | -2.619767e-06
442 | 1.308046e-06
443 | 3.751804e-06
444 | 9.59971e-07
445 | -2.615932e-07
446 | -1.133603e-06
447 | -2.615026e-07
448 | -1.654445e-06
449 | -2.350851e-06
450 | -7.83915e-07
451 | 4.351458e-07
452 | -1.304748e-06
453 | -4.261668e-06
454 | -1.738095e-06
455 | -1.650577e-06
456 | 1.30246e-06
457 | 2.258427e-06
458 | 3.821512e-06
459 | 4.772015e-06
460 | 8.150384e-06
461 | 9.881403e-06
462 | 5.371681e-06
463 | 2.947386e-06
464 | 2.684647e-06
465 | -2.163802e-06
466 | -2.421587e-06
467 | -2.679548e-06
468 | -2.073458e-06
469 | -2.766022e-06
470 | 2.592178e-07
471 | -1.812954e-06
472 | -2.243095e-06
473 | -5.175377e-07
474 | -8.62122e-07
475 | 3.018134e-06
476 | 4.655861e-06
477 | 3.793678e-06
478 | 6.031013e-06
479 | 6.028124e-06
480 | 2.92541e-06
481 | 2.324435e-06
482 | 2.152393e-06
483 | 2.582596e-06
484 | -2.581757e-07
485 | 7.742133e-07
486 | -5.160453e-07
487 | 1.63522e-06
488 | 6.023782e-07
489 | -1.032637e-06
490 | 6.023711e-07
491 | 3.440287e-07
492 | -4.297789e-07
493 | 2.235703e-06
494 | -2.32138e-06
495 | 9.456279e-07
496 | 3.437438e-07
497 | 1.374989e-06
498 | 1.116947e-06
499 | -1.116842e-06
500 | -8.587175e-07
501 | -1.545309e-06
502 | -2.14646e-06
503 | 1.716422e-07
504 | -1.715436e-06
505 | -2.317084e-06
506 | -1.37252e-06
507 | -2.915398e-06
508 | -2.315028e-06
509 | -1.028505e-06
510 | -1.284966e-06
511 | 8.567026e-08
512 | -2.570345e-07
513 | -1.456977e-06
514 | 3.425435e-07
515 | 2.567639e-07
516 | 1.454234e-06
517 | 2.56627e-07
518 | -6.841332e-07
519 | -6.842163e-07
520 | -1.967246e-06
521 | -2.394268e-06
522 | 1.196155e-06
523 | -5.126551e-07
524 | 5.980756e-07
525 | 1.709564e-07
526 | -1.623525e-06
527 | 4.269905e-07
528 | 8.538571e-08
529 | 8.538873e-07
530 | 4.865607e-06
531 | 6.830951e-06
532 | 1.399984e-05
533 | 3.081592e-05
534 | 4.789282e-05
535 | 5.085157e-05
536 | 3.514582e-05
537 | 1.48501e-05
538 | 6.14461e-06
539 | 3.839666e-06
540 | 1.62116e-06
541 | 9.384208e-07
542 | -9.385111e-07
543 | 1.450837e-06
544 | 1.194727e-06
545 | 4.265879e-07
546 | 2.047995e-06
547 | 4.266349e-07
548 | 1.364959e-06
549 | 3.071545e-06
550 | 5.887035e-06
551 | 2.064396e-05
552 | 4.820553e-05
553 | 5.646361e-05
554 | 3.351921e-05
555 | 1.066495e-05
556 | 3.581818e-06
557 | 2.30206e-06
558 | 4.264509e-07
559 | 0
560 | -1.023219e-06
561 | -2.557871e-06
562 | -4.2639e-07
563 | 6.822221e-07
564 | -2.558427e-07
565 | -5.118491e-07
566 | 7.675212e-07
567 | -6.820063e-07
568 | -1.449414e-06
569 | 5.11523e-07
570 | 8.523337e-08
571 | 3.409992e-07
572 | 2.643132e-06
573 | 9.375843e-07
574 | 8.521138e-08
575 | 5.113018e-06
576 | 7.331274e-06
577 | 1.116915e-05
578 | 1.866082e-05
579 | 1.882652e-05
580 | 1.244062e-05
581 | 7.921759e-06
582 | 5.279947e-06
583 | 2.726298e-06
584 | 2.72549e-06
585 | 1.532518e-06
586 | -1.703263e-07
587 | 2.12894e-06
588 | 3.576691e-06
589 | 2.895015e-06
590 | 1.616997e-06
591 | 1.617058e-06
592 | 1.532419e-06
593 | -8.510727e-08
594 | 1.277162e-06
595 | 3.321411e-06
596 | 2.042252e-06
597 | 1.702096e-07
598 | -1.702551e-07
599 | 2.468744e-06
600 | 2.724358e-06
601 | -5.959292e-07
602 | 1.616273e-06
603 | 2.722707e-06
604 | -8.51153e-07
605 | -8.511926e-08
606 | 2.554428e-06
607 | 9.365599e-07
608 | 1.191159e-06
609 | -1.361463e-06
610 | -1.191593e-06
611 | 2.384223e-06
612 | 3.406658e-07
613 | -1.276973e-06
614 | 8.510583e-07
615 | 3.404884e-07
616 | -2.553634e-07
617 | 1.447437e-06
618 | 2.55366e-07
619 | -2.46772e-06
620 | -1.276871e-06
621 | 0
622 | 0
623 | 2.809186e-06
624 | 7.661225e-07
625 | -2.467894e-06
626 | -4.254965e-07
627 | 9.362084e-07
628 | 1.701401e-06
629 | 2.127689e-06
630 | 1.191645e-06
631 | -1.361271e-06
632 | -3.318193e-06
633 | -1.957269e-06
634 | -8.505168e-08
635 | 8.509546e-07
636 | 1.106325e-06
637 | -1.700909e-06
638 | -9.356506e-07
639 | 1.701206e-07
640 | 2.976082e-06
641 | 5.100643e-07
642 | 5.951905e-07
643 | -8.502793e-08
644 | -1.530165e-06
645 | 5.950475e-07
646 | 1.274795e-06
647 | 1.785418e-06
648 | 1.699266e-06
649 | -2.549372e-07
650 | -5.100216e-07
651 | -1.698786e-07
652 | 1.95248e-06
653 | 2.123102e-06
654 | 3.141731e-06
655 | 1.52892e-06
656 | 2.123803e-06
657 | 2.209486e-06
658 | 8.489612e-08
659 | -1.442894e-06
660 | -1.187795e-06
661 | 6.790763e-07
662 | -4.243412e-07
663 | 3.650468e-06
664 | 3.393662e-06
665 | -2.121061e-06
666 | -1.780712e-06
667 | 7.633485e-07
668 | 2.375645e-06
669 | -3.393523e-07
670 | 1.102404e-06
671 | 3.390607e-07
672 | -1.694928e-06
673 | -7.62946e-07
674 | 3.391039e-06
675 | 1.69528e-06
676 | 5.933099e-07
677 | 2.203038e-06
678 | -5.080091e-07
679 | -3.050184e-06
680 | 3.388252e-06
681 | 3.048266e-06
682 | 9.311207e-07
683 | -1.270336e-06
684 | -1.692659e-07
685 | -2.115752e-06
686 | -7.623681e-07
687 | 1.608113e-06
688 | 3.890316e-06
689 | -3.63819e-06
690 | -8.461791e-07
691 | -8.457791e-08
692 | -2.199353e-06
693 | -1.183056e-06
694 | 3.382852e-07
695 | 1.606278e-06
696 | 9.296817e-07
697 | -8.453563e-07
698 | -1.437581e-06
699 | 1.943725e-06
700 | 2.703194e-06
701 | -2.873178e-06
702 | -4.474482e-06
703 | -1.689624e-06
704 | -6.078797e-06
705 | -4.812544e-06
706 | 1.435327e-06
707 | 2.529832e-06
708 | -2.530895e-07
709 | -1.097112e-06
710 | 1.687302e-07
711 | 6.750187e-07
712 | 1.518492e-06
713 | -1.180286e-06
714 | 6.744164e-07
715 | 2.277081e-06
716 | 2.276265e-06
717 | -3.624563e-06
718 | 5.142721e-06
719 | 4.545718e-06
720 | 1.600854e-06
721 | 9.269226e-07
722 | 8.418777e-07
723 | -1.516037e-06
724 | 1.68403e-06
725 | 5.891554e-07
726 | -3.954933e-06
727 | -1.262649e-06
728 | -1.850729e-06
729 | 8.413448e-08
730 | 7.988734e-06
731 | 2.608909e-06
732 | 9.085429e-06
733 | 4.035084e-06
734 | 2.522655e-07
735 | 1.050623e-05
736 | 5.882866e-06
737 | 4.957096e-06
738 | 8.986038e-06
739 | 6.633384e-06
740 | 1.041808e-05
741 | 1.217888e-05
742 | 1.218144e-05
743 | 1.804953e-05
744 | 1.065784e-05
745 | 1.166031e-05
746 | 4.112821e-06
747 | 2.602034e-06
748 | 8.46718e-06
749 | 8.054037e-06
750 | -2.516734e-07
751 | 4.610166e-06
752 | 6.96667e-06
753 | 8.043584e-06
754 | 5.533848e-06
755 | 1.131929e-05
756 | 1.868991e-05
757 | 2.103892e-05
758 | 1.475917e-05
759 | 1.817684e-05
760 | 1.507475e-05
761 | 1.734672e-05
762 | 2.404732e-05
763 | 2.697182e-05
764 | 2.965793e-05
765 | 3.190993e-05
766 | 4.612475e-05
767 | 4.035001e-05
768 | 3.752293e-05
769 | 3.690141e-05
770 | 3.592741e-05
771 | 3.546583e-05
772 | 3.238593e-05
773 | 2.570791e-05
774 | 2.469436e-05
775 | 2.269138e-05
776 | 2.049686e-05
777 | 2.659571e-05
778 | 2.157399e-05
779 | 2.083189e-05
780 | 2.008168e-05
781 | 2.316661e-05
782 | 3.110911e-05
783 | 2.557444e-05
784 | 3.108076e-05
785 | 3.381208e-05
786 | 3.438535e-05
787 | 4.022331e-05
788 | 4.759939e-05
789 | 4.583583e-05
790 | 5.25543e-05
791 | 6.20935e-05
792 | 7.435368e-05
793 | 9.339669e-05
794 | 0.0001203917
795 | 0.0001480137
796 | 0.000179936
797 | 0.0002390076
798 | 0.000299782
799 | 0.0003689139
800 | 0.0004616591
801 | 0.0005610919
802 | 0.0006559106
803 | 0.0007343417
804 | 0.0007851204
805 | 0.0008226145
806 | 0.0008327373
807 | 0.0008306107
808 | 0.0008252371
809 | 0.0008369504
810 | 0.0008503501
811 | 0.0008737145
812 | 0.0009065319
813 | 0.0009596518
814 | 0.00103145
815 | 0.00113355
816 | 0.001268128
817 | 0.001443697
818 | 0.001691127
819 | 0.00198244
820 | 0.00238041
821 | 0.002913831
822 | 0.003654726
823 | 0.004638678
824 | 0.005995976
825 | 0.007924286
826 | 0.01067144
827 | 0.01459246
828 | 0.02022576
829 | 0.0281997
830 | 0.03958381
831 | 0.05522086
832 | 0.07624911
833 | 0.1031708
834 | 0.1348617
835 | 0.169284
836 | 0.203835
837 | 0.2347073
838 | 0.2595179
839 | 0.2788839
840 | 0.2939621
841 | 0.306907
842 | 0.3210478
843 | 0.3407306
844 | 0.3679916
845 | 0.4076545
846 | 0.4626259
847 | 0.5349776
848 | 0.6216353
849 | 0.7151321
850 | 0.7906123
851 | 0.8353041
852 | 0.8428041
853 | 0.8167563
854 | 0.7635419
855 | 0.6748257
856 | 0.5336475
857 | 0.3655032
858 | 0.2168684
859 | 0.1171622
860 | 0.1149185
861 | 0.1831855
862 | 0.1611273
863 | 0.1496294
864 | 0.1382328
865 | 0.1214967
866 | 0.1115401
867 | 0.09058005
868 | 0.07068538
869 | 0.05219756
870 | 0.03631273
871 | 0.02374269
872 | 0.0144753
873 | 0.008215084
874 | 0.004175547
875 | 0.002152936
876 | 0.001149465
877 | 0.0006312861
878 | 0.0003478923
879 | 0.000190327
880 | 0.0001306811
881 | 8.355809e-05
882 | 2.928934e-05
883 | -2.559493e-05
884 | -8.399632e-05
885 | -9.649493e-05
886 | -9.354014e-05
887 | -9.316835e-05
888 | -0.0001355942
889 | -0.0001682262
890 | -0.0001664588
891 | -0.0001777177
892 | -0.0001680689
893 | -0.000140315
894 | -0.0001371183
895 | -0.0001105805
896 | -6.051789e-05
897 | -8.144514e-05
898 | -0.0001745734
899 | -0.0002391495
900 | -0.000210991
901 | -0.0001598187
902 | -0.0001477261
903 | -0.0001366679
904 | -0.0001520468
905 | -0.00016751
906 | -0.0001476704
907 | -0.0001737551
908 | -0.0001805547
909 | -0.0001669447
910 | -0.0001619711
911 | -0.0001434551
912 | -0.0001208139
913 | -0.0001164112
914 | -0.0001508767
915 | -0.0001647012
916 | -0.0001427534
917 | -0.0001412641
918 | -0.0001282854
919 | -9.674459e-05
920 | -9.844395e-05
921 | -8.497673e-05
922 | -8.699089e-05
923 | -0.0001038737
924 | -8.942896e-05
925 | -6.434286e-05
926 | -4.340625e-05
927 | -4.468211e-05
928 | -5.31861e-05
929 | -4.776944e-05
930 | -3.381814e-05
931 | -5.041855e-05
932 | -0.0001044897
933 | -0.000130788
934 | -0.0001200111
935 | -0.0001136694
936 | -0.000118115
937 | -0.0001322704
938 | -0.0001307462
939 | -0.0001438082
940 | -0.0001676257
941 | -0.0001829145
942 | -0.0001877374
943 | -0.000161354
944 | -0.0001680759
945 | -0.0001644026
946 | -0.0001331236
947 | -0.00014417
948 | -0.0001839947
949 | -0.0001808651
950 | -0.0001865087
951 | -0.000149075
952 | -0.0001464072
953 | -0.0001826199
954 | -0.0001956717
955 | -0.0001606092
956 | -0.000153927
957 | -0.0001451772
958 | -0.000173887
959 | -0.0001543143
960 | -7.405222e-05
961 | -2.782757e-05
962 | -8.428182e-05
963 | -0.0001707178
964 | -0.0002475796
965 | -0.0002347699
966 | -0.0001654432
967 | -0.0001658509
968 | -0.0001769076
969 | -0.0001585424
970 | -0.0001404268
971 | -0.0001601793
972 | -0.0001818514
973 | -0.0001866573
974 | -0.0001635625
975 | -0.0001286654
976 | -0.0001546377
977 | -0.000164217
978 | -0.000166687
979 | -0.0001515227
980 | -0.0001602057
981 | -0.0001500477
982 | -0.0001595763
983 | -0.0001476325
984 | -0.0001273766
985 | -0.0001353058
986 | -0.0001778128
987 | -0.0001884036
988 | -0.0001893249
989 | -0.000183699
990 | -0.0001232837
991 | -0.0001129773
992 | -0.000137611
993 | -0.000132054
994 | -0.0001779766
995 | -0.0001593359
996 | -0.0001501251
997 | -0.0001252439
998 | -0.0001040649
999 | -0.000129046
1000 | -0.0001552518
1001 | -9.136349e-05
1002 | -9.895911e-05
1003 | -0.0001191325
1004 | -0.000143263
1005 | -0.0001546438
1006 | -0.000148544
1007 | -0.0001145954
1008 | -0.0001152748
1009 | -8.62552e-05
1010 | -6.116977e-05
1011 | -0.0001002254
1012 | -0.0002185762
1013 | -0.0002260416
1014 | -0.000196193
1015 | -0.0001535202
1016 | -0.0001462878
1017 | -9.45174e-05
1018 | -0.0001351742
1019 | -0.0001676368
1020 | -0.0001794201
1021 | -0.0001247884
1022 | -0.0001518396
1023 | -0.0001539561
1024 | -0.000194719
1025 | -0.000150512
1026 | -0.0001505785
1027 | -0.0001237904
1028 | -0.0001116604
1029 | -0.0001262395
1030 | -0.0001629505
1031 | -0.0001420095
1032 | -0.000151591
1033 | -0.0001386949
1034 | -0.0001461688
1035 | -0.0001258231
1036 | -0.0001666672
1037 | -0.000157788
1038 | -0.000184887
1039 | -0.0001478312
1040 | -0.0001275375
1041 | -0.000115459
1042 | -9.276607e-05
1043 | -7.591298e-05
1044 | -7.103747e-05
1045 | -0.0001063311
1046 | -0.0002113113
1047 | -0.0001577083
1048 | -9.341349e-05
1049 | -0.0001069233
1050 | -0.0001291748
1051 | -0.0001269833
1052 | -0.0001159712
1053 | -0.0001090231
1054 | -5.532863e-05
1055 | -5.398851e-05
1056 | -6.985167e-05
1057 | 2.24382e-06
1058 | 0
1059 | 4.644648e-06
1060 | 5.134231e-06
1061 | 5.685363e-06
1062 | -2.209297e-05
1063 | 2.990734e-05
1064 | 9.178062e-05
1065 | 0.0001667524
1066 | 0.0001347842
1067 | 0.0001605404
1068 | 6.630851e-05
1069 | 0.0001242241
1070 | 0.0001179714
1071 | 0.000110439
1072 | 0.0001359049
1073 | 9.771669e-05
1074 | 9.055412e-05
1075 | 6.759499e-05
1076 | 9.568776e-05
1077 | 0.0001046435
1078 | 0.0001296814
1079 | 0.000110516
1080 | 6.139051e-05
1081 | 3.867433e-05
1082 | 1.328993e-05
1083 | 0.0001223105
1084 | 0.0001345443
1085 | 0.0001085437
1086 | 7.680483e-05
1087 | 0.0001175661
1088 | 0.0001587756
1089 | 0.0001424424
1090 | 0.0001326106
1091 | 0.0001146336
1092 | 0.0001546858
1093 | 0.0001522355
1094 | 8.82543e-05
1095 | 0.0001411793
1096 | 0.000178182
1097 | 0.0002468096
1098 | 0.0003113232
1099 | 0.0003125049
1100 | 0.0003431975
0.4523754
0.4378141
0.422893
0.409772
0.3969452
0.3846689
0.3732557
0.3631012
0.3536896
0.3453757
0.3365557
0.3277781
0.3201172
0.3124709
0.3047482
0.2968518
0.2893742
0.2816026
0.2739535
0.2651903
0.2567313
0.249388
0.2409651
0.2321653
0.2224447
0.2130054
0.2040964
0.1961657
0.188695
0.1805827
0.1729039
0.1654037
0.1580407
0.151463
0.1449455
0.13873
0.1332228
0.1277045
0.1226655
0.1175114
0.1130861
0.109083
0.1057165
0.1019906
0.09901072
0.09548827
0.09254664
0.09031212
0.08811112
0.0861133
0.08439022
0.08266206
0.08088417
0.07958113
0.07822812
0.07694844
0.07670829
0.07545977
0.07472087
0.07397956
0.07342288
0.07272191
0.07178549
0.07219591
0.0720889
0.07139067
0.07150223
0.07132625
0.07140513
0.07131895
0.0715208
0.07103244
0.07125404
0.07136779
0.07164432
0.0720052
0.07157811
0.07200467
0.07274624
0.07299048
0.07277378
0.073257
0.07420677
0.07454176
0.07508364
0.07582325
0.0769991
0.07703444
0.0782556
0.07953966
0.08079454
0.08134469
0.08277947
0.08414973
0.08604601
0.0877687
0.0894774
0.09220141
0.09431878
0.09545009
0.09672964
0.0991245
0.1025753
0.1059706
0.1093832
0.1119002
0.1151286
0.1184802
0.1218033
0.1256907
0.1290086
0.133173
0.1372596
0.1419435
0.1467478
0.1507323
0.1556043
0.160054
0.1643234
0.1686321
0.1731209
0.1767973
0.1809462
0.1840901
0.1873651
0.190659
0.1935724
0.1956465
0.1974133
0.1993048
0.2002297
0.200303
0.2005976
0.2006875
0.2008254
0.2000895
0.1995652
0.1991278
0.1981678
0.1961693
0.1942537
0.1937333
0.1927698
0.1915109
0.1904459
0.190197
0.1894328
0.1880275
0.1880298
0.1877938
0.1861383
0.1860954
0.1879104
0.1894888
0.1907548
0.1918682
0.1917385
0.1903536
0.1921072
0.1967064
0.2008268
0.2012881
0.2054386
0.2118813
0.2159607
0.2186621
0.2245141
0.2316881
0.2409386
0.2485904
0.2574968
0.2656187
0.2732362
0.2824564
0.2927896
0.304409
0.3151195
0.3261682
0.3399696
0.3564634
0.3744082
0.3933052
0.4094308
0.4288756
0.4492059
0.4692434
0.4926308
0.5160035
0.5369918
0.5583467
0.5823386
0.6060954
0.629176
0.6525549
0.6785699
0.6998731
0.7187561
0.7374524
0.7575138
0.7757404
0.7914746
0.8041441
0.8163484
0.827284
0.8349276
0.8404178
0.8452295
0.8485986
0.8497184
0.8491318
0.8483959
0.8463795
0.8432349
0.8399683
0.8355022
0.8301794
0.8248228
0.8196505
0.8135934
0.8073485
0.8015704
0.7953875
0.7884011
0.7815137
0.7753235
0.7686934
0.7619938
0.7548983
0.7472931
0.7405055
0.7325679
0.7240798
0.7159875
0.7071384
0.6984175
0.6892453
0.6790223
0.6698934
0.6592779
0.6480755
0.6378536
0.6272472
0.616257
0.6055595
0.5947471
0.5833932
0.5720268
0.5611257
0.5502973
0.539676
0.5279754
0.5173321
0.5074263
0.4971494
0.4875112
0.4780853
0.4698406
0.4609426
0.4524317
0.4450783
0.4378012
0.4314705
0.4274487
0.4275917
0.4269356
0.4235541
0.4186452
0.4143208
0.4106009
0.4076496
0.4056458
0.4036428
0.4022296
0.4013547
0.4012308
0.4014883
0.4026637
0.4042225
0.4059539
0.4078099
0.4098338
0.4113856
0.4144908
0.4200993
0.4264613
0.4330175
0.4397516
0.4469082
0.4543467
0.4618485
0.4708069
0.4825866
0.4957805
0.5087095
0.5217311
0.5352266
0.550019
0.5648187
0.580611
0.5973442
0.6140392
0.6326838
0.651473
0.6704993
0.6898299
0.7099278
0.7286041
0.7478315
0.7655953
0.7837641
0.8002159
0.8156
0.8290291
0.8411062
0.8506928
0.8583894
0.8640983
0.8676667
0.8672836
0.8643507
0.8596826
0.8520238
0.8421928
0.8304633
0.8178465
0.802082
0.7873005
0.7700775
0.753346
0.7347256
0.7152759
0.6973018
0.6787484
0.6604334
0.6420592
0.6238003
0.6068323
0.5898344
0.5742342
0.5587974
0.5449983
0.5308461
0.5175657
0.5066481
0.4946846
0.4843454
0.474975
0.4653543
0.4574645
0.4489624
0.4418729
0.4354737
0.4294417
0.4242707
0.4191076
0.4137248
0.4108962
0.4069025
0.4037791
0.4018476
0.3997117
0.3990001
0.3986975
0.395876
0.3959914
0.396623
0.3960069
0.3969384
0.4009898
0.4040376
0.4070252
0.4096674
0.41134
0.4086837
0.4036806
0.4045813
0.4096487
0.4130275
0.418175
0.4241275
0.4292057
0.4355056
0.4416196
0.4475835
0.4542161
0.4624921
0.4681795
0.4766068
0.4853058
0.4920903
0.4998453
0.5089291
0.5171353
0.5247797
0.5334694
0.5424132
0.549633
0.559078
0.5689937
0.5759416
0.5839643
0.593645
0.6009606
0.6073776
0.6161585
0.6241168
0.6295536
0.6371011
0.6432852
0.6484482
0.6542773
0.6598577
0.6643267
0.6672952
0.6720908
0.6761023
0.678878
0.6819477
0.6849846
0.6870558
0.6877121
0.6903255
0.6918968
0.6915558
0.6931632
0.6948634
0.6951819
0.6948678
0.695226
0.6967942
0.6963702
0.6961764
0.6971116
0.6985884
0.6999264
0.698815
0.6991894
0.7011693
0.7025353
0.702592
0.7037842
0.7063575
0.708355
0.7093378
0.7103215
0.7131213
0.7160165
0.7183765
0.7205178
0.7236506
0.7262334
0.7299687
0.733252
0.7354389
0.7389033
0.7431017
0.7468013
0.7502217
0.7537826
0.757419
0.7605904
0.7642288
0.7670931
0.7697159
0.7733744
0.7765325
0.778379
0.7806665
0.7828016
0.785356
0.7868605
0.7882556
0.7887915
0.7891737
0.7885798
0.7889785
0.7884445
0.7873017
0.7851512
0.7822558
0.7805707
0.7774863
0.77459
0.7709997
0.7662954
0.7616573
0.7567951
0.7523332
0.7475793
0.742725
0.7361338
0.7294759
0.7235134
0.7172312
0.7111078
0.7051903
0.6980787
0.6906411
0.6836923
0.6774398
0.6716551
0.6659912
0.6594545
0.6530831
0.6473267
0.6406652
0.6353361
0.6304147
0.6256019
0.6210073
0.6157763
0.6105338
0.6055893
0.601719
0.5984544
0.595239
0.591826
0.5887681
0.5863242
0.5835914
0.5810376
0.5794514
0.5781139
0.5768501
0.5760477
0.5747341
0.5745288
0.5743528
0.5746715
0.5743277
0.5748595
0.5763414
0.577771
0.5798727
0.5816249
0.5836688
0.5860016
0.5886291
0.5908552
0.5943464
0.5984992
0.6024764
0.6066574
0.6113732
0.6158304
0.620578
0.6251125
0.6302327
0.6358077
0.6412687
0.6474452
0.6535331
0.6598141
0.6663145
0.6731357
0.6804168
0.6870645
0.6935785
0.7003775
0.7070265
0.7136313
0.7202292
0.7272235
0.7346217
0.7416576
0.7483781
0.754847
0.7616979
0.7677254
0.7738861
0.7789832
0.7837973
0.7885763
0.7929114
0.7966256
0.8001482
0.8031355
0.8062817
0.8086089
0.8102525
0.8110002
0.8116236
0.8117493
0.8109892
0.8101679
0.809288
0.8076246
0.8047791
0.8020313
0.7990497
0.7950612
0.7907368
0.7868296
0.7822272
0.7773838
0.7723332
0.767423
0.7611681
0.7545755
0.748552
0.7427115
0.7372388
0.7314935
0.7261496
0.720258
0.7138804
0.7069678
0.6999786
0.6943545
0.6885471
0.6820114
0.6758046
0.6707942
0.6660947
0.6606736
0.655286
0.650033
0.6452836
0.6417848
0.6385902
0.6348854
0.6306189
0.6268326
0.6247689
0.622854
0.6197254
0.6170769
0.6170306
0.6175752
0.614427
0.6081015
0.6039987
0.6051433
0.6073698
0.606664
0.6022926
0.597807
0.5962415
0.597906
0.6015763
0.6045407
0.6045841
0.6022769
0.601143
0.6021248
0.6050587
0.6094232
0.6131139
0.6153394
0.6148564
0.6140978
0.615243
0.6193094
0.6266376
0.6346291
0.6399601
0.6439856
0.6500707
0.6561494
0.6590777
0.6605566
0.6637387
0.6682404
0.6726895
0.6781194
0.6836143
0.6892281
0.6940484
0.6995701
0.7058645
0.7139447
0.721508
0.7273591
0.731734
0.7356647
0.7409152
0.7476037
0.7545471
0.760618
0.7663598
0.7721236
0.7782447
0.7845218
0.7906832
0.7966533
0.8012341
0.8060805
0.8118485
0.8172756
0.8217831
0.8260216
0.8294556
0.832915
0.8363281
0.8397169
0.8429173
0.8469371
0.8515206
0.8541535
0.855067
0.8562659
0.8568301
0.8573824
0.8584581
0.8593642
0.8601502
0.8608851
0.8605391
0.8610066
0.8621797
0.8626979
0.8628212
0.8620931
0.8609759
0.8585866
0.8556526
0.8537673
0.851344
0.8485192
0.8470575
0.8462232
0.844674
0.8429644
0.8412296
0.8394805
0.8369699
0.8348811
0.8325604
0.8312814
0.8282
0.8255183
0.8233533
0.8214385
0.8199949
0.8185978
0.8173752
0.8154883
0.8142807
0.8118104
0.809719
0.8083466
0.8074615
0.8068041
0.8057382
0.8043308
0.8033403
0.8032623
0.8027014
0.8012543
0.8006479
0.8008701
0.8009081
0.8001704
0.8000483
0.7997891
0.8007013
0.8010322
0.8009731
0.8018773
0.8022547
0.8030383
0.8038364
0.8043946
0.8057858
0.8076766
0.8084394
0.8090541
0.8091941
0.8109807
0.8122184
0.8133734
0.8146843
0.8161529
0.8168909
0.8191113
0.820494
0.8218461
0.8239912
0.8246331
0.8260198
0.827669
0.8289643
0.8309425
0.8326543
0.8330345
0.8343364
0.8358279
0.8367308
0.8379507
0.8385113
0.8387417
0.8396407
0.8396784
0.8399667
0.8397095
0.839979
0.8396387
0.8390827
0.8380989
0.8373658