## Data
200 | -1.103132e-05
201 | -6.930847e-06
202 | -3.766436e-06
203 | -9.051354e-06
204 | -1.126499e-05
205 | -3.239661e-06
206 | -7.267081e-06
207 | -1.117039e-05
208 | -6.825359e-06
209 | -3.904172e-06
210 | -7.78412e-06
211 | -1.045502e-05
212 | -7.748722e-06
213 | -6.732121e-06
214 | -6.219675e-06
215 | -4.237018e-06
216 | -2.848877e-06
217 | -1.959641e-06
218 | -2.932749e-06
219 | -5.749077e-06
220 | -7.092365e-06
221 | -6.10727e-06
222 | -3.673925e-06
223 | -1.736277e-06
224 | -2.597923e-06
225 | -3.740972e-06
226 | -3.444683e-06
227 | -2.673988e-06
228 | -1.429065e-06
229 | 2.852559e-07
230 | -1.32899e-06
231 | -4.264668e-06
232 | -5.960895e-06
233 | -4.440706e-06
234 | -1.69795e-06
235 | -2.354554e-06
236 | -1.787494e-06
237 | -2.81941e-07
238 | -2.347213e-06
239 | -3.843861e-06
240 | -3.461275e-06
241 | -1.681235e-06
242 | 8.392461e-07
243 | -1.023734e-06
244 | -4.549198e-06
245 | -2.86876e-06
246 | -1.661013e-06
247 | -6.442785e-07
248 | -2.019246e-06
249 | -2.195842e-06
250 | -2.007275e-06
251 | -2.549824e-06
252 | -1.091362e-06
253 | -2.542639e-06
254 | -3.0829e-06
255 | -2.898244e-06
256 | -3.076252e-06
257 | 2.711828e-07
258 | 1.2648e-06
259 | 4.517212e-07
260 | -2.709121e-06
261 | -3.069864e-06
262 | -1.715597e-06
263 | -1.806135e-07
264 | 8.133837e-07
265 | -1.717914e-06
266 | -3.617911e-06
267 | -2.98654e-06
268 | 7.243996e-07
269 | -4.528613e-07
270 | -9.96879e-07
271 | -1.451089e-06
272 | -2.085781e-06
273 | -8.161614e-07
274 | -1.270192e-06
275 | -1.633047e-06
276 | -8.16938e-07
277 | 0
278 | 6.352843e-07
279 | -9.078665e-07
280 | -1.725243e-06
281 | -6.35743e-07
282 | -6.174485e-06
283 | -4.629817e-06
284 | -2.268778e-06
285 | -3.811109e-06
286 | -2.448033e-06
287 | 3.265656e-06
288 | 1.905333e-06
289 | -3.629461e-07
290 | -1.451043e-06
291 | 8.162525e-07
292 | -5.43878e-07
293 | -9.060953e-07
294 | -1.812659e-06
295 | -6.342536e-07
296 | -1.9921e-06
297 | -2.354282e-06
298 | -9.050037e-07
299 | -1.810166e-07
300 | 1.176547e-06
301 | 8.141268e-07
302 | -8.143267e-07
303 | -3.074028e-06
304 | -3.434231e-06
305 | 6.329523e-07
306 | 1.988359e-06
307 | -1.265041e-06
308 | -1.26449e-06
309 | -4.51536e-07
310 | -2.707915e-07
311 | 1.715142e-06
312 | 5.414391e-07
313 | -1.803921e-06
314 | -2.255097e-06
315 | -1.893385e-06
316 | 7.208101e-07
317 | 8.109513e-07
318 | -3.155331e-06
319 | 7.211938e-07
320 | -4.326546e-06
321 | -7.205292e-06
322 | 9.903252e-07
323 | 1.800688e-06
324 | -5.493558e-06
325 | -5.396836e-07
326 | -3.419692e-06
327 | -8.366514e-06
328 | -7.908369e-06
329 | -6.292233e-07
330 | -8.0894e-06
331 | -7.274328e-06
332 | -2.785154e-06
333 | -3.323738e-06
334 | -5.920483e-06
335 | -2.153153e-06
336 | -3.770185e-06
337 | -5.026059e-06
338 | 2.691016e-07
339 | 4.303876e-06
340 | -4.121941e-06
341 | -6.545832e-06
342 | -2.149779e-06
343 | 8.955811e-07
344 | -5.82106e-06
345 | -5.194501e-06
346 | -5.99321e-06
347 | -9.837219e-07
348 | 9.826321e-07
349 | 8.936066e-06
350 | 1.322584e-05
351 | 9.552935e-06
352 | 4.2798e-06
353 | 2.407554e-06
354 | 3.207324e-06
355 | 8.117489e-06
356 | 2.789953e-05
357 | 5.311585e-05
358 | 9.06881e-05
359 | 0.0001093512
360 | 0.0001125391
361 | 9.38606e-05
362 | 6.428121e-05
363 | 5.490836e-05
364 | 0.0001132082
365 | 0.0002071781
366 | 0.0002042664
367 | 9.948767e-05
368 | 3.244978e-05
369 | 4.667655e-05
370 | 0.0001995512
371 | 0.0004244005
372 | 0.0004736969
373 | 0.0003614005
374 | 0.0002364978
375 | 0.0001300035
376 | 8.342572e-05
377 | 8.616228e-05
378 | 8.503797e-05
379 | 4.350277e-05
380 | 1.29297e-05
381 | 2.355816e-05
382 | 5.709794e-05
383 | 6.220426e-05
384 | 2.849065e-05
385 | 4.777767e-06
386 | -8.839882e-08
387 | 1.909436e-05
388 | 0.0001108893
389 | 0.0001982634
390 | 0.0001471747
391 | 0.0001087638
392 | 0.0002160913
393 | 0.000352409
394 | 0.0003730216
395 | 0.0003282008
396 | 0.0002967997
397 | 0.000273506
398 | 0.0002076066
399 | 9.211409e-05
400 | 1.631658e-05
401 | 6.780821e-06
402 | 2.096777e-05
403 | 5.229272e-05
404 | 6.440084e-05
405 | 3.318818e-05
406 | 5.366116e-06
407 | -1.231164e-06
408 | 6.153739e-06
409 | 2.012779e-05
410 | 4.032236e-05
411 | 5.226845e-05
412 | 5.30261e-05
413 | 6.103802e-05
414 | 6.239917e-05
415 | 4.395948e-05
416 | 2.21009e-05
417 | 1.341957e-05
418 | 1.927724e-05
419 | 3.762029e-05
420 | 5.555339e-05
421 | 5.318522e-05
422 | 3.239287e-05
423 | 2.13617e-05
424 | 3.290704e-05
425 | 6.124114e-05
426 | 8.748275e-05
427 | 8.44145e-05
428 | 7.911948e-05
429 | 0.000130894
430 | 0.0001949898
431 | 0.0001705306
432 | 8.794491e-05
433 | 3.593799e-05
434 | 2.81683e-05
435 | 4.276485e-05
436 | 9.138378e-05
437 | 0.0001637578
438 | 0.0002106776
439 | 0.0001980704
440 | 0.0001420026
441 | 8.695197e-05
442 | 5.281994e-05
443 | 3.993599e-05
444 | 3.186129e-05
445 | 3.818573e-05
446 | 9.621919e-05
447 | 0.0002987294
448 | 0.0005147
449 | 0.0004765675
450 | 0.0002490208
451 | 0.0001232901
452 | 0.0001467293
453 | 0.000324288
454 | 0.0006566008
455 | 0.0007946712
456 | 0.00051889
457 | 0.0002015021
458 | 8.520881e-05
459 | 5.808371e-05
460 | 6.055157e-05
461 | 8.941397e-05
462 | 0.0002277708
463 | 0.0006825572
464 | 0.001288344
465 | 0.001357327
466 | 0.0008357585
467 | 0.0004948362
468 | 0.000630337
469 | 0.001083909
470 | 0.001427297
471 | 0.001227423
472 | 0.0007793402
473 | 0.0005583909
474 | 0.0005062415
475 | 0.0004128821
476 | 0.0002471795
477 | 0.0001162952
478 | 5.498777e-05
479 | 3.651389e-05
480 | 2.987792e-05
481 | 2.816787e-05
482 | 3.485903e-05
483 | 5.486825e-05
484 | 9.384388e-05
485 | 0.0001420208
486 | 0.0001589032
487 | 0.0001303801
488 | 8.918378e-05
489 | 6.865267e-05
490 | 6.553111e-05
491 | 7.976835e-05
492 | 0.0001250711
493 | 0.000264926
494 | 0.0006122222
495 | 0.001107459
496 | 0.001350405
497 | 0.001128851
498 | 0.0007896748
499 | 0.0006029533
500 | 0.0005139436
501 | 0.0004353459
502 | 0.000350268
503 | 0.000270038
504 | 0.0002077601
505 | 0.0001637276
506 | 0.0001307809
507 | 0.000109956
508 | 9.81199e-05
509 | 8.987157e-05
510 | 9.53899e-05
511 | 0.0001325534
512 | 0.0002486201
513 | 0.0004556343
514 | 0.0005675628
515 | 0.0004170261
516 | 0.0001777779
517 | 5.525763e-05
518 | 2.338806e-05
519 | 1.228772e-05
520 | 1.075055e-05
521 | 8.442993e-06
522 | 4.946308e-06
523 | 3.752345e-06
524 | 8.011937e-06
525 | 1.14241e-05
526 | 1.304588e-05
527 | 1.705098e-05
528 | 2.522481e-05
529 | 4.77119e-05
530 | 0.0001075608
531 | 0.0002469249
532 | 0.0004824342
533 | 0.0007172283
534 | 0.000800265
535 | 0.0007416052
536 | 0.0006742152
537 | 0.0006668619
538 | 0.0006872907
539 | 0.0006933885
540 | 0.0006654555
541 | 0.0006086009
542 | 0.0005493411
543 | 0.0005047994
544 | 0.0004715135
545 | 0.000451114
546 | 0.0004400741
547 | 0.0004362595
548 | 0.0004409976
549 | 0.0004494733
550 | 0.0004577227
551 | 0.0004640631
552 | 0.0004654705
553 | 0.0004626492
554 | 0.0004581931
555 | 0.0004499139
556 | 0.0004322117
557 | 0.0004042652
558 | 0.000368557
559 | 0.0003262872
560 | 0.0002842234
561 | 0.0002480783
562 | 0.0002245679
563 | 0.000216673
564 | 0.0002235572
565 | 0.0002515013
566 | 0.0003043097
567 | 0.0003639002
568 | 0.0003910993
569 | 0.000350266
570 | 0.0002596501
571 | 0.0001727245
572 | 0.0001151689
573 | 8.16008e-05
574 | 6.22314e-05
575 | 5.348683e-05
576 | 4.983503e-05
577 | 5.093768e-05
578 | 5.873368e-05
579 | 7.130001e-05
580 | 9.908541e-05
581 | 0.0001503734
582 | 0.0002340725
583 | 0.0003517112
584 | 0.0004592425
585 | 0.0004933567
586 | 0.0004514756
587 | 0.0003938921
588 | 0.0003694642
589 | 0.0003941091
590 | 0.0004558437
591 | 0.0005098406
592 | 0.0004872294
593 | 0.0003890937
594 | 0.0002655917
595 | 0.000166847
596 | 0.0001122037
597 | 8.648604e-05
598 | 7.507647e-05
599 | 7.202855e-05
600 | 7.933327e-05
601 | 0.0001071559
602 | 0.0002095177
603 | 0.0008886061
604 | 0.002383338
605 | 0.003080897
606 | 0.001950818
607 | 0.0005993907
608 | 0.0001264585
609 | 5.750663e-05
610 | 3.786929e-05
611 | 3.133919e-05
612 | 2.624683e-05
613 | 2.285269e-05
614 | 2.328081e-05
615 | 2.888432e-05
616 | 3.532487e-05
617 | 4.951561e-05
618 | 9.077603e-05
619 | 0.0002565945
620 | 0.0007867191
621 | 0.001347765
622 | 0.001194235
623 | 0.0005788338
624 | 0.0001995945
625 | 9.103822e-05
626 | 5.843585e-05
627 | 4.508932e-05
628 | 3.946801e-05
629 | 3.794867e-05
630 | 4.039089e-05
631 | 4.48237e-05
632 | 5.460013e-05
633 | 7.691787e-05
634 | 0.0001143964
635 | 0.0001935774
636 | 0.0003774592
637 | 0.000708212
638 | 0.001014232
639 | 0.001020054
640 | 0.0007594417
641 | 0.0004953927
642 | 0.0003435544
643 | 0.0002760268
644 | 0.0002491249
645 | 0.0002480669
646 | 0.000270522
647 | 0.0003178605
648 | 0.0003983132
649 | 0.0005160509
650 | 0.0006658714
651 | 0.0007940579
652 | 0.0008493742
653 | 0.0008084534
654 | 0.0006964372
655 | 0.0005697851
656 | 0.0004652878
657 | 0.000386231
658 | 0.0003304256
659 | 0.0002881827
660 | 0.0002542671
661 | 0.0002306473
662 | 0.0002129375
663 | 0.0001940704
664 | 0.0001792998
665 | 0.0001721453
666 | 0.0001665817
667 | 0.0001632733
668 | 0.0001643677
669 | 0.000173822
670 | 0.0001853026
671 | 0.0002066091
672 | 0.0002354763
673 | 0.0002740396
674 | 0.0003287842
675 | 0.0003950091
676 | 0.0004609921
677 | 0.000509321
678 | 0.0005270346
679 | 0.0005122469
680 | 0.0004655301
681 | 0.0004150563
682 | 0.0003676023
683 | 0.0003337474
684 | 0.0003138649
685 | 0.0003064641
686 | 0.0003132606
687 | 0.0003312675
688 | 0.0003686286
689 | 0.0004193469
690 | 0.0005034561
691 | 0.0006164449
692 | 0.0007364483
693 | 0.0008402169
694 | 0.0008764905
695 | 0.0008196752
696 | 0.0006945652
697 | 0.0005704808
698 | 0.0004621799
699 | 0.0003767757
700 | 0.0003151168
701 | 0.0002705342
702 | 0.0002405897
703 | 0.0002241468
704 | 0.0002135165
705 | 0.0002095979
706 | 0.0002108669
707 | 0.0002162658
708 | 0.0002312744
709 | 0.0002461293
710 | 0.0002716855
711 | 0.0003053119
712 | 0.0003411637
713 | 0.0003830581
714 | 0.000416646
715 | 0.0004412768
716 | 0.0004377876
717 | 0.0004173117
718 | 0.000369841
719 | 0.0003168667
720 | 0.0002589729
721 | 0.0002158592
722 | 0.0001817602
723 | 0.0001516227
724 | 0.0001284416
725 | 0.0001120071
726 | 0.0001009639
727 | 9.48785e-05
728 | 8.389299e-05
729 | 8.464351e-05
730 | 8.277847e-05
731 | 8.243084e-05
732 | 8.146478e-05
733 | 8.912103e-05
734 | 9.925513e-05
735 | 0.0001146044
736 | 0.0001332001
737 | 0.0001584412
738 | 0.0002044617
739 | 0.0002833165
740 | 0.0003977198
741 | 0.0005488967
742 | 0.0006705986
743 | 0.00068051
744 | 0.0005510786
745 | 0.0003877025
746 | 0.0002656929
747 | 0.0001800739
748 | 0.0001324264
749 | 9.942952e-05
750 | 7.883587e-05
751 | 6.358016e-05
752 | 5.316088e-05
753 | 4.502351e-05
754 | 4.290717e-05
755 | 4.047297e-05
756 | 3.511953e-05
757 | 3.429847e-05
758 | 3.436446e-05
759 | 4.036878e-05
760 | 3.623738e-05
761 | 3.562222e-05
762 | 3.401562e-05
763 | 3.765977e-05
764 | 3.788792e-05
765 | 3.875405e-05
766 | 4.994257e-05
767 | 4.781349e-05
768 | 5.807943e-05
769 | 6.097046e-05
770 | 6.748529e-05
771 | 8.709895e-05
772 | 9.882775e-05
773 | 0.0001104271
774 | 0.0001310524
775 | 0.0001646582
776 | 0.0002012601
777 | 0.0002586177
778 | 0.0003220149
779 | 0.0004181231
780 | 0.0005553862
781 | 0.0007415463
782 | 0.001007979
783 | 0.001407717
784 | 0.002001529
785 | 0.002930096
786 | 0.004390599
787 | 0.006789456
788 | 0.01084303
789 | 0.0178685
790 | 0.03040216
791 | 0.05403399
792 | 0.1003705
793 | 0.1857844
794 | 0.3246628
795 | 0.5032209
796 | 0.6583899
797 | 0.7356431
798 | 0.7445157
799 | 0.7286005
800 | 0.7184836
801 | 0.7229539
802 | 0.7419335
803 | 0.7698889
804 | 0.8037566
805 | 0.8380787
806 | 0.8687663
807 | 0.8954879
808 | 0.916922
809 | 0.9324449
810 | 0.9453922
811 | 0.9536407
812 | 0.9586794
813 | 0.9605365
814 | 0.9592469
815 | 0.9564019
816 | 0.9506564
817 | 0.9448115
818 | 0.9388736
819 | 0.9330135
820 | 0.9282724
821 | 0.925109
822 | 0.9243164
823 | 0.9250251
824 | 0.928427
825 | 0.9338872
826 | 0.9394723
827 | 0.9453244
828 | 0.9514848
829 | 0.9583349
830 | 0.9636551
831 | 0.9688109
832 | 0.9723258
833 | 0.9757774
834 | 0.9760514
835 | 0.9767607
836 | 0.9760807
837 | 0.9744695
838 | 0.9726335
839 | 0.970319
840 | 0.9666069
841 | 0.9624375
842 | 0.9579123
843 | 0.9525286
844 | 0.9464312
845 | 0.94135
846 | 0.9357663
847 | 0.933543
848 | 0.9313256
849 | 0.9274235
850 | 0.9266555
851 | 0.9267356
852 | 0.9278302
853 | 0.9290951
854 | 0.9315832
855 | 0.9348952
856 | 0.9394556
857 | 0.9432736
858 | 0.9460618
859 | 0.9491093
860 | 0.9459
861 | 0.938325
862 | 0.9418657
863 | 0.9484662
864 | 0.958094
865 | 0.9590756
866 | 0.9492698
867 | 0.9528707
868 | 0.9508192
869 | 0.9503403
870 | 0.9578294
871 | 0.9667931
872 | 0.9711649
873 | 0.976283
874 | 0.9786832
875 | 0.9834666
876 | 0.9857527
877 | 0.9828513
878 | 0.9864185
879 | 0.9879311
880 | 0.9931077
881 | 0.9919513
882 | 0.9863921
883 | 0.983228
884 | 0.9773996
885 | 0.9785272
886 | 0.9771164
887 | 0.9859458
888 | 0.9898863
889 | 0.9769108
890 | 0.9596996
891 | 0.9503093
892 | 0.9418907
893 | 0.9390008
894 | 0.9387456
895 | 0.928231
896 | 0.9238527
897 | 0.9209587
898 | 0.9180633
899 | 0.9066123
900 | 0.8926632
901 | 0.8841039
902 | 0.870488
903 | 0.8580288
904 | 0.8478481
905 | 0.834151
906 | 0.821312
907 | 0.7958666
908 | 0.7703813
909 | 0.7555252
910 | 0.7291583
911 | 0.6785765
912 | 0.5990418
913 | 0.4979338
914 | 0.3927441
915 | 0.3032089
916 | 0.2340031
917 | 0.1864363
918 | 0.1486703
919 | 0.121745
920 | 0.095154
921 | 0.06434958
922 | 0.04137968
923 | 0.02686318
924 | 0.01735777
925 | 0.01119962
926 | 0.007544555
927 | 0.005268869
928 | 0.003656803
929 | 0.002606734
930 | 0.001899913
931 | 0.001385902
932 | 0.001004357
933 | 0.0007364874
934 | 0.0005329803
935 | 0.0004018959
936 | 0.0002712478
937 | 0.0001764564
938 | 0.0001320993
939 | 0.0001012533
940 | 6.626826e-05
941 | 2.268759e-06
942 | -2.861858e-05
943 | -3.346954e-05
944 | -8.514834e-05
945 | -9.378028e-05
946 | -0.0001032041
947 | -0.0001066486
948 | -0.0001117688
949 | -0.0001203513
950 | -0.0001196043
951 | -0.0001125269
952 | -0.000118133
953 | -0.0001303826
954 | -0.0001099293
955 | -0.0001108842
956 | -0.0001471377
957 | -0.0001334954
958 | -0.0001156239
959 | -0.0001058618
960 | -0.0001275246
961 | -0.0001101984
962 | -4.151212e-05
963 | -6.073176e-05
964 | -0.0001470277
965 | -0.0002018068
966 | -0.0002285018
967 | -0.0001671058
968 | -0.0001652212
969 | -0.000151257
970 | -0.0001465386
971 | -0.0001455512
972 | -0.0001444349
973 | -0.0001318452
974 | -0.000139911
975 | -0.0001196408
976 | -0.00014104
977 | -0.0001608053
978 | -0.0001742489
979 | -0.0001413014
980 | -0.0001375268
981 | -0.0001218868
982 | -0.0001626069
983 | -0.0001593803
984 | -0.0001571586
985 | -0.0001245523
986 | -0.0001279918
987 | -0.0001164515
988 | -0.000119177
989 | -0.0001177616
990 | -9.898356e-05
991 | -7.802369e-05
992 | -0.0001122955
993 | -0.0001116584
994 | -9.414335e-05
995 | -9.840597e-05
996 | -0.0001076395
997 | -4.032249e-05
998 | -4.750799e-06
999 | 1.582311e-05
1000 | 3.664382e-05
1001 | 0.0001408795
1002 | 0.0002649019
1003 | 0.0004031791
1004 | 0.0005866755
1005 | 0.0007847007
1006 | 0.0009941147
1007 | 0.001167085
1008 | 0.001243933
1009 | 0.001269622
1010 | 0.001196974
1011 | 0.001121702
1012 | 0.0009386585
1013 | 0.0006735093
1014 | 0.0004347129
1015 | 0.00035854
1016 | 0.0003098973
1017 | 0.0002855659
1018 | 0.0001968078
1019 | 0.0001734339
1020 | 0.0001461283
1021 | 0.0001479407
1022 | 0.0001017495
1023 | 8.990707e-05
1024 | 0.0001319748
1025 | 0.000153629
1026 | 0.0001202433
1027 | 0.0001747635
1028 | 0.0001564934
1029 | 0.0001779357
1030 | 0.0001818431
1031 | 0.0002634263
1032 | 0.0002868302
1033 | 0.0003405194
1034 | 0.0004045159
1035 | 0.0004930083
1036 | 0.0005403342
1037 | 0.0006125394
1038 | 0.0006588221
1039 | 0.0007365723
1040 | 0.0007239882
1041 | 0.0007277956
1042 | 0.0007331134
1043 | 0.000700694
1044 | 0.0006161013
1045 | 0.0005070884
1046 | 0.0002770987
1047 | 0.0002832938
1048 | 0.0002451732
1049 | 0.0002389453
1050 | 0.0001294975
1051 | 0.0001158183
1052 | 9.550952e-05
1053 | 8.307917e-05
1054 | 1.500981e-05
1055 | 6.084238e-06
1056 | 3.928145e-06
1057 | 1.583082e-05
1058 | -1.270624e-05
1059 | 4.506503e-06
1060 | -3.485366e-05
1061 | -2.81515e-05
1062 | -2.621227e-05
1063 | -6.243605e-05
1064 | -6.330592e-05
1065 | -4.659304e-05
1066 | -5.023243e-05
1067 | -5.606224e-05
1068 | -0.0001116029
1069 | -5.83675e-05
1070 | -6.958315e-05
1071 | -4.253095e-05
1072 | -5.32921e-05
1073 | -4.384879e-05
1074 | -4.330434e-05
1075 | -7.896624e-05
1076 | -8.564287e-05
1077 | -6.039652e-06
1078 | 2.060773e-05
1079 | 6.072893e-06
1080 | 1.383097e-05
1081 | -3.67636e-05
1082 | -0.0001058295
1083 | 5.111208e-06
1084 | 7.044432e-05
1085 | 7.689853e-05
1086 | 4.645657e-05
1087 | 7.898546e-05
1088 | 0.0001343503
1089 | 0.0001419665
1090 | 0.0001363066
1091 | 0.0001960391
1092 | 0.0002196703
1093 | 0.0002522447
1094 | 0.0002460164
1095 | 0.0002890544
1096 | 0.0003978632
1097 | 0.0005152695
1098 | 0.0006343437
1099 | 0.0007962877
1100 | 0.0008703034