## Data
200 | -5.004588e-06
201 | -1.213819e-05
202 | -1.975749e-05
203 | -7.932844e-06
204 | -3.653334e-06
205 | -8.304714e-06
206 | -7.982174e-06
207 | -4.532938e-06
208 | -1.355513e-05
209 | -1.251464e-05
210 | 1.995375e-07
211 | -4.480247e-06
212 | -7.941767e-07
213 | -2.869078e-06
214 | -3.554472e-06
215 | -2.166827e-06
216 | -1.277219e-06
217 | 1.274449e-06
218 | 2.346122e-06
219 | -6.824163e-07
220 | -4.861124e-07
221 | 1.841727e-06
222 | -3.577321e-06
223 | -6.749442e-06
224 | -4.711085e-06
225 | -2.783155e-06
226 | 1.532444e-06
227 | -2.293027e-06
228 | -5.053665e-06
229 | -3.805882e-07
230 | -2.56356e-06
231 | -2.180627e-06
232 | 1.325448e-06
233 | 9.448871e-08
234 | 1.793063e-06
235 | 2.074104e-06
236 | 1.882447e-07
237 | 1.316336e-06
238 | 1.784127e-06
239 | 2.812738e-06
240 | 3.090215e-06
241 | 5.609768e-07
242 | 1.026608e-06
243 | -4.65627e-07
244 | -4.645489e-07
245 | 1.482282e-06
246 | 3.787451e-06
247 | 3.501019e-06
248 | 1.377798e-06
249 | 1.923834e-06
250 | 9.137794e-07
251 | 2.734104e-07
252 | -1.910687e-06
253 | -3.633596e-07
254 | -2.722702e-07
255 | 1.360219e-06
256 | 3.079148e-06
257 | 5.791248e-06
258 | 4.250648e-06
259 | -1.807774e-07
260 | 2.982176e-06
261 | 1.446135e-06
262 | -3.345064e-06
263 | -5.423582e-07
264 | 2.713348e-07
265 | -1.176546e-06
266 | 9.958204e-07
267 | 2.627802e-06
268 | 3.081203e-06
269 | 1.178719e-06
270 | -2.268252e-06
271 | 8.170037e-07
272 | 1.90684e-06
273 | 1.72551e-06
274 | 3.905986e-06
275 | 2.088634e-06
276 | 2.725768e-07
277 | -1.634813e-06
278 | -2.816701e-06
279 | -1.363509e-06
280 | -1.180854e-06
281 | -1.817132e-07
282 | 2.181254e-06
283 | 2.54426e-06
284 | 2.726802e-07
285 | -4.633953e-06
286 | -8.172616e-07
287 | 8.172657e-07
288 | -4.540333e-07
289 | 1.452641e-06
290 | 2.360627e-06
291 | 3.720608e-06
292 | 5.986879e-06
293 | 6.353645e-06
294 | 3.446649e-06
295 | 4.534243e-07
296 | -3.627296e-07
297 | 2.810408e-06
298 | 1.992781e-06
299 | 9.058558e-08
300 | 4.346424e-06
301 | 7.519664e-06
302 | 5.162185e-06
303 | 2.081968e-06
304 | 1.085584e-06
305 | -9.952295e-07
306 | -5.248245e-06
307 | 2.261099e-06
308 | 4.249953e-06
309 | 2.53108e-06
310 | 6.600322e-06
311 | 6.960432e-06
312 | 3.341541e-06
313 | -9.034729e-08
314 | -3.161404e-06
315 | -2.71024e-07
316 | 3.338623e-06
317 | 7.222407e-07
318 | -2.166778e-06
319 | 3.609781e-07
320 | -1.983397e-06
321 | -5.22874e-06
322 | -1.567893e-05
323 | -2.794457e-06
324 | -1.892397e-06
325 | 4.50409e-07
326 | -9.903318e-07
327 | 2.790244e-06
328 | 3.509256e-06
329 | 2.340452e-06
330 | 4.227851e-06
331 | 1.079453e-06
332 | 2.699072e-07
333 | -8.542908e-06
334 | -5.840843e-06
335 | -4.403026e-06
336 | -9.883029e-07
337 | 5.750155e-06
338 | -1.437041e-06
339 | 3.950302e-06
340 | -1.794452e-07
341 | -1.884721e-06
342 | 5.385028e-07
343 | 9.857331e-07
344 | 4.21322e-06
345 | 4.301593e-06
346 | 8.508594e-06
347 | 2.954969e-06
348 | -1.700489e-06
349 | -1.699047e-06
350 | -8.044906e-07
351 | -2.861295e-06
352 | -3.840456e-06
353 | 1.162218e-06
354 | 2.679865e-06
355 | -7.141771e-07
356 | 1.784476e-07
357 | 4.730338e-06
358 | 1.436443e-05
359 | 1.41819e-05
360 | 1.766455e-05
361 | 2.291303e-05
362 | 6.847744e-05
363 | 0.0001857576
364 | 0.0002693154
365 | 0.0001935343
366 | 0.0001014594
367 | 0.0001323317
368 | 0.0001494402
369 | 8.871585e-05
370 | 3.762474e-05
371 | 5.695437e-05
372 | 0.0001218739
373 | 0.0001561104
374 | 0.0001165165
375 | 7.273565e-05
376 | 6.354945e-05
377 | 6.630894e-05
378 | 3.36242e-05
379 | 8.776259e-06
380 | 4.967858e-06
381 | 8.157993e-06
382 | 2.696029e-05
383 | 7.219847e-05
384 | 9.559323e-05
385 | 7.236093e-05
386 | 4.888352e-05
387 | 4.727554e-05
388 | 6.872071e-05
389 | 0.0001128616
390 | 0.0001389572
391 | 0.0001204002
392 | 9.68331e-05
393 | 0.0001262119
394 | 0.0002832982
395 | 0.0005440784
396 | 0.0006334624
397 | 0.0004107387
398 | 0.0001860234
399 | 0.0001438903
400 | 0.0001589548
401 | 0.0001654159
402 | 0.0001436806
403 | 0.0001089031
404 | 0.0001205944
405 | 0.0001806823
406 | 0.0001804098
407 | 0.0001061127
408 | 4.07785e-05
409 | 3.948185e-05
410 | 4.566508e-05
411 | 5.684881e-05
412 | 6.84575e-05
413 | 6.649009e-05
414 | 5.616856e-05
415 | 4.683245e-05
416 | 3.715801e-05
417 | 3.888292e-05
418 | 4.249459e-05
419 | 5.179487e-05
420 | 6.859462e-05
421 | 0.0001067747
422 | 0.0001313504
423 | 8.87889e-05
424 | 4.470562e-05
425 | 4.293336e-05
426 | 4.363354e-05
427 | 5.82013e-05
428 | 5.831474e-05
429 | 5.281734e-05
430 | 6.226294e-05
431 | 8.947037e-05
432 | 0.0001322834
433 | 0.000139781
434 | 9.525444e-05
435 | 5.482606e-05
436 | 4.985167e-05
437 | 5.072315e-05
438 | 6.83215e-05
439 | 0.0001104015
440 | 0.0001706173
441 | 0.0002120877
442 | 0.0001883622
443 | 0.0001193983
444 | 6.097704e-05
445 | 3.449744e-05
446 | 2.037524e-05
447 | 2.044269e-05
448 | 2.184375e-05
449 | 3.696049e-05
450 | 7.79519e-05
451 | 0.0001061776
452 | 9.271518e-05
453 | 5.443464e-05
454 | 2.640722e-05
455 | 1.883117e-05
456 | 2.141962e-05
457 | 2.741084e-05
458 | 3.83256e-05
459 | 3.674877e-05
460 | 3.007464e-05
461 | 2.442085e-05
462 | 1.851824e-05
463 | 2.12106e-05
464 | 2.777339e-05
465 | 4.021115e-05
466 | 9.612434e-05
467 | 0.0002617868
468 | 0.0005088534
469 | 0.0005748023
470 | 0.0004002692
471 | 0.0002683174
472 | 0.0003352572
473 | 0.0006221709
474 | 0.0009454829
475 | 0.0009286228
476 | 0.0006225518
477 | 0.0004274677
478 | 0.0004757354
479 | 0.0006146897
480 | 0.0006433343
481 | 0.0004709768
482 | 0.0002581935
483 | 0.0001448337
484 | 0.0001043559
485 | 0.0001055839
486 | 0.0001344323
487 | 0.0001955449
488 | 0.0002628191
489 | 0.000271321
490 | 0.0002208336
491 | 0.0001642228
492 | 0.0001340112
493 | 0.0001367005
494 | 0.0001687789
495 | 0.0002452208
496 | 0.0003817678
497 | 0.0005204914
498 | 0.0005581689
499 | 0.0004766223
500 | 0.0003766298
501 | 0.0003252836
502 | 0.0003361439
503 | 0.0004064006
504 | 0.0005277418
505 | 0.0006636914
506 | 0.0007456447
507 | 0.0007076415
508 | 0.0005733334
509 | 0.000420589
510 | 0.0003038265
511 | 0.0002342013
512 | 0.0001966605
513 | 0.0001774258
514 | 0.0001885986
515 | 0.0002408574
516 | 0.0003518555
517 | 0.0004632156
518 | 0.0004402361
519 | 0.0002854185
520 | 0.0001419142
521 | 7.048184e-05
522 | 4.304786e-05
523 | 2.970635e-05
524 | 2.858686e-05
525 | 2.534787e-05
526 | 2.380587e-05
527 | 2.475392e-05
528 | 2.6203e-05
529 | 3.318432e-05
530 | 4.349158e-05
531 | 6.652903e-05
532 | 0.0001222152
533 | 0.0002456529
534 | 0.0004490499
535 | 0.0006179209
536 | 0.00062112
537 | 0.0004946704
538 | 0.0003762206
539 | 0.0003165228
540 | 0.0002912579
541 | 0.0002864588
542 | 0.0002877247
543 | 0.0002853828
544 | 0.0002804032
545 | 0.0002721955
546 | 0.0002657582
547 | 0.0002630906
548 | 0.000258811
549 | 0.0002573566
550 | 0.0002597736
551 | 0.0002661895
552 | 0.0002817863
553 | 0.0003019555
554 | 0.0003228866
555 | 0.0003436002
556 | 0.0003572666
557 | 0.0003582355
558 | 0.0003543429
559 | 0.0003474783
560 | 0.0003409882
561 | 0.000349313
562 | 0.0003719685
563 | 0.000407431
564 | 0.0004530952
565 | 0.0005007851
566 | 0.0005497221
567 | 0.0006025509
568 | 0.0006679744
569 | 0.0007598416
570 | 0.000883089
571 | 0.0009948438
572 | 0.001014901
573 | 0.0008933921
574 | 0.0006804296
575 | 0.0004809221
576 | 0.0003466072
577 | 0.0002670855
578 | 0.0002264924
579 | 0.0002173709
580 | 0.0002308893
581 | 0.0002751362
582 | 0.0003697013
583 | 0.0005255784
584 | 0.0006888882
585 | 0.000754512
586 | 0.0006688394
587 | 0.0005020885
588 | 0.0003649572
589 | 0.0002932072
590 | 0.0002685669
591 | 0.0002784232
592 | 0.0003114376
593 | 0.000338933
594 | 0.0003255725
595 | 0.0002625276
596 | 0.0001826832
597 | 0.0001175664
598 | 7.728505e-05
599 | 5.567628e-05
600 | 3.825731e-05
601 | 3.528297e-05
602 | 4.098312e-05
603 | 4.55818e-05
604 | 5.664694e-05
605 | 9.073349e-05
606 | 0.000227886
607 | 0.0005707362
608 | 0.0008592539
609 | 0.0007046011
610 | 0.0003258303
611 | 0.0001115137
612 | 5.110249e-05
613 | 3.264845e-05
614 | 2.611774e-05
615 | 2.195014e-05
616 | 2.296e-05
617 | 2.006856e-05
618 | 2.023729e-05
619 | 2.354642e-05
620 | 2.86673e-05
621 | 4.2688e-05
622 | 7.524811e-05
623 | 0.0002105246
624 | 0.000704107
625 | 0.001291196
626 | 0.001192345
627 | 0.0005833592
628 | 0.0001961597
629 | 8.883833e-05
630 | 5.897663e-05
631 | 4.553538e-05
632 | 4.317552e-05
633 | 4.064271e-05
634 | 4.140863e-05
635 | 4.939626e-05
636 | 5.966877e-05
637 | 7.961302e-05
638 | 0.0001178738
639 | 0.0001927974
640 | 0.0003291453
641 | 0.0005351998
642 | 0.0006948881
643 | 0.0006785322
644 | 0.0005316864
645 | 0.0003810907
646 | 0.0002866568
647 | 0.0002370394
648 | 0.0002206234
649 | 0.0002177639
650 | 0.00023653
651 | 0.0002700436
652 | 0.0003278219
653 | 0.0004160657
654 | 0.0005412461
655 | 0.0007009078
656 | 0.0008599875
657 | 0.0009542558
658 | 0.0009490009
659 | 0.0008571098
660 | 0.0007249247
661 | 0.0005993439
662 | 0.0004901216
663 | 0.0004031972
664 | 0.0003380706
665 | 0.0002834209
666 | 0.0002434451
667 | 0.0002128144
668 | 0.0001879091
669 | 0.0001717902
670 | 0.000159262
671 | 0.0001540808
672 | 0.0001503213
673 | 0.0001498828
674 | 0.0001589603
675 | 0.0001663564
676 | 0.0001843058
677 | 0.0002040017
678 | 0.0002343868
679 | 0.0002714088
680 | 0.0003145001
681 | 0.0003602099
682 | 0.0003956089
683 | 0.0004264764
684 | 0.0004341357
685 | 0.0004291839
686 | 0.000421605
687 | 0.0004020892
688 | 0.0003905187
689 | 0.0003846849
690 | 0.000391571
691 | 0.0004071071
692 | 0.0004343646
693 | 0.0004875732
694 | 0.0005530651
695 | 0.0006420952
696 | 0.000734294
697 | 0.0008171552
698 | 0.000841549
699 | 0.0007888771
700 | 0.0006646435
701 | 0.0004990428
702 | 0.0003580253
703 | 0.0002491224
704 | 0.0001596684
705 | 0.0001087574
706 | 7.710424e-05
707 | 5.22653e-05
708 | 4.416136e-05
709 | 2.732299e-05
710 | 2.300601e-05
711 | 1.693945e-05
712 | 1.693841e-05
713 | 1.803188e-05
714 | 1.346897e-05
715 | 1.48252e-05
716 | 1.280544e-05
717 | 1.195469e-05
718 | 1.430319e-05
719 | 1.355512e-05
720 | 1.649871e-05
721 | 1.741671e-05
722 | 1.328855e-05
723 | 1.286897e-05
724 | 1.690135e-05
725 | 2.136556e-05
726 | 1.605066e-05
727 | 2.563639e-05
728 | 3.093978e-05
729 | 2.951029e-05
730 | 4.042228e-05
731 | 5.366031e-05
732 | 6.114975e-05
733 | 5.525978e-05
734 | 5.861691e-05
735 | 5.099502e-05
736 | 4.551212e-05
737 | 5.188394e-05
738 | 5.762192e-05
739 | 6.933555e-05
740 | 8.440457e-05
741 | 0.0001097841
742 | 0.0001556821
743 | 0.0002070882
744 | 0.000276661
745 | 0.0003391154
746 | 0.0003695718
747 | 0.0003591071
748 | 0.0002856149
749 | 0.0002314599
750 | 0.0001803333
751 | 0.0001344812
752 | 0.0001098225
753 | 8.572043e-05
754 | 6.991823e-05
755 | 5.402341e-05
756 | 4.738557e-05
757 | 4.355618e-05
758 | 4.719502e-05
759 | 3.675394e-05
760 | 2.058761e-05
761 | 6.528624e-06
762 | 6.022717e-06
763 | 2.926914e-06
764 | -9.202258e-07
765 | -1.672284e-07
766 | 1.423091e-06
767 | 2.174631e-06
768 | 3.843733e-06
769 | 2.173796e-06
770 | 3.511755e-06
771 | 3.680544e-06
772 | -2.091453e-06
773 | 3.008157e-06
774 | 3.01044e-06
775 | 8.856334e-06
776 | 1.839506e-06
777 | 4.340583e-06
778 | -8.363489e-08
779 | -1.422109e-06
780 | -1.671169e-07
781 | 1.254132e-06
782 | 3.174759e-06
783 | 6.518379e-06
784 | -1.419562e-06
785 | 2.171884e-06
786 | -2.339493e-06
787 | -2.754955e-06
788 | 2.592901e-06
789 | 8.358341e-07
790 | 8.106093e-06
791 | -7.520314e-07
792 | 1.669767e-06
793 | 9.769195e-06
794 | 4.765982e-06
795 | -1.421193e-06
796 | 3.925595e-06
797 | -8.355939e-08
798 | -5.018225e-06
799 | 2.840978e-06
800 | 7.528593e-07
801 | 9.033057e-06
802 | 3.510919e-06
803 | -3.343192e-07
804 | 3.763409e-06
805 | 5.18163e-06
806 | 5.185791e-06
807 | 2.092658e-06
808 | 1.004647e-06
809 | 6.699116e-07
810 | 6.114755e-06
811 | -1.759685e-06
812 | 4.107595e-06
813 | 1.759635e-06
814 | 4.195889e-06
815 | 5.876666e-06
816 | 6.468277e-06
817 | 7.559197e-06
818 | 7.23157e-06
819 | 3.61883e-06
820 | 6.062517e-06
821 | 6.489827e-06
822 | 1.771976e-06
823 | 5.742729e-06
824 | 8.112798e-06
825 | 6.762263e-07
826 | 4.318679e-06
827 | 2.204578e-06
828 | 2.46077e-06
829 | 6.202232e-06
830 | 2.126297e-06
831 | 2.46886e-06
832 | 4.09379e-06
833 | 3.840251e-06
834 | 4.780327e-06
835 | 5.812532e-06
836 | 1.800499e-06
837 | 3.771848e-06
838 | 4.549961e-06
839 | 8.505012e-06
840 | 8.760967e-06
841 | 3.953655e-06
842 | 4.99279e-06
843 | 7.586509e-06
844 | 5.517498e-06
845 | 2.760305e-06
846 | 4.744029e-06
847 | 1.04294e-05
848 | 1.146703e-05
849 | 1.148087e-05
850 | 1.277197e-05
851 | 1.275613e-05
852 | 1.076899e-05
853 | 1.188298e-05
854 | 1.85292e-05
855 | 1.910399e-05
856 | 2.80598e-05
857 | 4.784179e-05
858 | 6.347977e-05
859 | 9.831208e-05
860 | 0.02961169
861 | 0.08706408
862 | 0.0994935
863 | 0.1154365
864 | 0.1358148
865 | 0.1628259
866 | 0.2027081
867 | 0.2617113
868 | 0.3440503
869 | 0.4512878
870 | 0.5763965
871 | 0.6902833
872 | 0.7721591
873 | 0.8197634
874 | 0.8353481
875 | 0.8384883
876 | 0.8342762
877 | 0.8372829
878 | 0.8401141
879 | 0.8397444
880 | 0.8315536
881 | 0.8076637
882 | 0.769568
883 | 0.7292628
884 | 0.6985576
885 | 0.6636115
886 | 0.6041677
887 | 0.517766
888 | 0.4168734
889 | 0.3268972
890 | 0.2544515
891 | 0.2028646
892 | 0.1713193
893 | 0.1479508
894 | 0.1228718
895 | 0.1032721
896 | 0.07870252
897 | 0.05162181
898 | 0.03015424
899 | 0.01500958
900 | 0.006138187
901 | 0.002142915
902 | 0.0008756335
903 | 0.000395578
904 | 0.0001188977
905 | -3.081685e-05
906 | -4.827008e-05
907 | -3.324209e-05
908 | -5.609263e-05
909 | -7.718235e-05
910 | -0.0001122947
911 | -0.0001402485
912 | -0.0001285193
913 | -0.0001414724
914 | -0.0001577882
915 | -0.0001534865
916 | -0.000156938
917 | -0.0001579419
918 | -0.0001817451
919 | -0.0001758065
920 | -0.0001722031
921 | -0.0001670393
922 | -0.0001692781
923 | -0.0001900828
924 | -0.0001810851
925 | -0.0001701902
926 | -0.0001896715
927 | -0.0001937955
928 | -0.0001686567
929 | -0.0001446017
930 | -0.0001406809
931 | -0.0001420299
932 | -0.0001678712
933 | -0.0001780732
934 | -0.0001796931
935 | -0.0001572806
936 | -0.0001669466
937 | -0.0001769714
938 | -0.0001463326
939 | -0.0001599841
940 | -0.0001962719
941 | -0.0001853159
942 | -0.0001551529
943 | -0.0001611452
944 | -0.0001634327
945 | -0.0001928496
946 | -0.0001948696
947 | -0.0001496331
948 | -0.0001390888
949 | -0.0001806162
950 | -0.0002086794
951 | -0.0001561462
952 | -0.000149627
953 | -0.0001686621
954 | -0.0001944063
955 | -0.0001841379
956 | -0.0001582888
957 | -0.0001446985
958 | -0.0001511325
959 | -0.0001850908
960 | -0.0002009575
961 | -0.000197851
962 | -0.000190608
963 | -0.0001669159
964 | -0.0001089248
965 | -4.976134e-05
966 | -7.751871e-05
967 | -0.0001339084
968 | -0.0002189379
969 | -0.000245592
970 | -0.0002341479
971 | -0.0001914394
972 | -0.0001446351
973 | -0.0001475032
974 | -0.0001671313
975 | -0.0001733043
976 | -0.0001748832
977 | -0.0001585407
978 | -0.0001955989
979 | -0.0001901179
980 | -0.0001873651
981 | -0.0001504142
982 | -0.0001673249
983 | -0.0001549659
984 | -0.0001811872
985 | -0.0001738869
986 | -0.0001629208
987 | -0.0002083312
988 | -0.000188108
989 | -0.0001548799
990 | -0.0001808242
991 | -0.0001806175
992 | -0.0001637434
993 | -0.0001609546
994 | -0.0001962764
995 | -0.0001986142
996 | -0.0001670241
997 | -0.0001821149
998 | -0.0001986527
999 | -0.0001832617
1000 | -0.0001572712
1001 | -0.0001605459
1002 | -0.0001821086
1003 | -0.0001795229
1004 | -0.0001348113
1005 | -0.0001523805
1006 | -0.0001927343
1007 | -0.000201949
1008 | -0.0001503304
1009 | -0.0001447551
1010 | -0.0001887179
1011 | -0.0001647335
1012 | -0.0001216859
1013 | -6.771459e-05
1014 | -9.601764e-05
1015 | -0.0002141678
1016 | -0.0002855222
1017 | -0.0002026565
1018 | -0.0001597945
1019 | -0.0001711522
1020 | -0.0001968945
1021 | -0.0001523131
1022 | -0.0001781362
1023 | -0.0001302075
1024 | -0.000134611
1025 | -0.0001468557
1026 | -0.0001360268
1027 | -0.0001260773
1028 | -8.05078e-05
1029 | -4.584036e-05
1030 | -3.7123e-05
1031 | -3.672364e-05
1032 | -5.060988e-05
1033 | 4.95676e-06
1034 | 1.972191e-05
1035 | 2.708569e-05
1036 | 3.692196e-05
1037 | 6.891236e-05
1038 | 8.095131e-05
1039 | 0.0001716208
1040 | 0.0001914617
1041 | 0.0002562162
1042 | 0.0002751418
1043 | 0.0002999413
1044 | 0.0002697887
1045 | 0.0003174019
1046 | 0.000315179
1047 | 0.0002820021
1048 | 0.0001727723
1049 | 0.0002305613
1050 | 0.0002325675
1051 | 0.0002100601
1052 | 0.0002439331
1053 | 0.0002316537
1054 | 0.000200407
1055 | 0.000180965
1056 | 0.000191791
1057 | 0.000114714
1058 | 0.0001431198
1059 | 0.0001593626
1060 | 0.0001630795
1061 | 0.0001110548
1062 | 9.049099e-05
1063 | 4.607802e-05
1064 | -2.24664e-05
1065 | -1.315477e-06
1066 | -4.376628e-05
1067 | -8.688273e-05
1068 | -0.0001372407
1069 | -0.0002069302
1070 | -0.0001376793
1071 | -0.0001498662
1072 | -0.000157776
1073 | -0.0001627711
1074 | -0.0001402904
1075 | -0.0001004698
1076 | -0.000112848
1077 | -0.0001210477
1078 | -0.0001567193
1079 | -0.0001023784
1080 | -9.311834e-05
1081 | -6.46113e-05
1082 | -9.120181e-05
1083 | -3.01298e-05
1084 | -3.443346e-05
1085 | -2.373979e-05
1086 | -5.501209e-05
1087 | -7.280182e-05
1088 | -7.598299e-05
1089 | -6.923534e-05
1090 | -0.0001281073
1091 | -0.0001772032
1092 | -9.859075e-05
1093 | -0.0001315765
1094 | -0.0002004324
1095 | -0.0002894069
1096 | -0.0002190253
1097 | -0.0001761596
1098 | -0.0001708574
1099 | -0.0001282538
1100 | -0.0001325599