## Data
200 | 8.322014e-05
201 | 5.713426e-05
202 | 4.81664e-05
203 | 4.256051e-05
204 | 2.941099e-05
205 | 2.388007e-05
206 | 2.189497e-05
207 | 1.972202e-05
208 | 1.775683e-05
209 | 1.381192e-05
210 | 7.789055e-06
211 | 8.261717e-06
212 | 8.24062e-06
213 | -2.574616e-06
214 | -3.060644e-06
215 | 2.26498e-06
216 | -2.357151e-06
217 | -5.973592e-06
218 | -3.907214e-07
219 | 2.825736e-06
220 | 2.915716e-07
221 | -2.229668e-06
222 | -4.738557e-06
223 | -7.137472e-06
224 | -6.637476e-06
225 | -4.125985e-06
226 | -4.402958e-06
227 | -5.443605e-06
228 | -8.294099e-06
229 | -7.704916e-06
230 | -6.169997e-06
231 | -8.248649e-06
232 | -7.48016e-06
233 | -7.185521e-06
234 | -8.497222e-06
235 | -9.423988e-06
236 | -7.906442e-06
237 | -7.522518e-06
238 | -9.863531e-06
239 | -1.041114e-05
240 | -8.896608e-06
241 | -7.946835e-06
242 | -6.905676e-06
243 | -7.357299e-06
244 | -9.197542e-06
245 | -9.452644e-06
246 | -1.016757e-05
247 | -1.031911e-05
248 | -8.359235e-06
249 | -9.249668e-06
250 | -1.068718e-05
251 | -9.576521e-06
252 | -8.831557e-06
253 | -8.996467e-06
254 | -5.99025e-06
255 | -4.44163e-06
256 | -1.023482e-05
257 | -1.040876e-05
258 | -8.596376e-06
259 | -9.859738e-06
260 | -7.321873e-06
261 | -7.862794e-06
262 | -8.499307e-06
263 | -8.775361e-06
264 | -1.067689e-05
265 | -9.592904e-06
266 | -8.059453e-06
267 | -9.420844e-06
268 | -8.973823e-06
269 | -1.01627e-05
270 | -9.891343e-06
271 | -8.809237e-06
272 | -1.089834e-05
273 | -1.289519e-05
274 | -1.008458e-05
275 | -9.363614e-06
276 | -1.100046e-05
277 | -8.182239e-06
278 | -1.000323e-05
279 | -1.33631e-05
280 | -1.282056e-05
281 | -8.913435e-06
282 | -8.185048e-06
283 | -9.273367e-06
284 | -1.000443e-05
285 | -8.725658e-06
286 | -1.053949e-05
287 | -9.901433e-06
288 | -5.72482e-06
289 | -9.994043e-06
290 | -1.126727e-05
291 | -9.353775e-06
292 | -1.217155e-05
293 | -9.076842e-06
294 | -5.808703e-06
295 | -8.443928e-06
296 | -6.169048e-06
297 | -6.804375e-06
298 | -8.978977e-06
299 | -5.981266e-06
300 | -6.617342e-06
301 | -2.446764e-06
302 | 1.921822e-05
303 | 4.193556e-05
304 | 4.030292e-05
305 | 2.551209e-05
306 | 3.774006e-05
307 | 9.092861e-05
308 | 0.0001895671
309 | 0.0004509249
310 | 0.0007359655
311 | 0.0007376504
312 | 0.0005620198
313 | 0.0004878839
314 | 0.0004147523
315 | 0.0002619933
316 | 0.000132529
317 | 8.057775e-05
318 | 9.917116e-05
319 | 0.000165136
320 | 0.0003369985
321 | 0.0006382977
322 | 0.000889362
323 | 0.0009257837
324 | 0.0007152927
325 | 0.0003733143
326 | 0.0001311668
327 | 4.907822e-05
328 | 1.588621e-05
329 | 2.52344e-06
330 | 1.766714e-05
331 | 0.0001661126
332 | 0.0004441961
333 | 0.0005731935
334 | 0.0003563073
335 | 9.19607e-05
336 | 2.692419e-05
337 | 1.943413e-05
338 | 9.623976e-06
339 | 5.399696e-06
340 | -5.395648e-07
341 | -4.404598e-06
342 | -2.157346e-06
343 | -2.695531e-06
344 | -5.478564e-06
345 | -9.610934e-06
346 | -5.47626e-06
347 | -8.525188e-06
348 | -5.381054e-06
349 | -3.225982e-06
350 | -5.104813e-06
351 | -2.864853e-06
352 | -8.050189e-06
353 | -9.844178e-06
354 | -1.028743e-05
355 | -1.098876e-05
356 | -1.099737e-05
357 | -7.603419e-06
358 | -4.911728e-06
359 | -3.307361e-06
360 | -5.626026e-06
361 | -4.640874e-06
362 | -6.606689e-06
363 | -1.071073e-05
364 | -1.017279e-05
365 | -1.016818e-05
366 | -7.764686e-06
367 | -1.302623e-05
368 | -1.462368e-05
369 | -1.043946e-05
370 | -1.890162e-05
371 | -2.085553e-05
372 | -1.872335e-05
373 | -3.003482e-05
374 | -3.573311e-05
375 | -4.465815e-05
376 | -6.063276e-05
377 | -7.02299e-05
378 | -1.069977e-05
379 | -5.422618e-06
380 | -9.235029e-06
381 | -1.003565e-05
382 | -8.703823e-06
383 | -1.154243e-05
384 | -6.116691e-06
385 | -5.413996e-06
386 | -9.315777e-06
387 | -7.708207e-06
388 | -1.010741e-05
389 | -8.862057e-06
390 | -7.43946e-06
391 | -1.009867e-05
392 | -9.738394e-06
393 | -3.185587e-06
394 | 6.107112e-06
395 | 2.396824e-05
396 | 1.964376e-05
397 | 7.070994e-06
398 | -6.190279e-06
399 | -4.239451e-06
400 | -5.479548e-06
401 | 2.737056e-06
402 | 1.068844e-05
403 | 1.104071e-05
404 | 1.986422e-05
405 | 4.576083e-05
406 | 5.873956e-05
407 | 4.001136e-05
408 | 1.339982e-05
409 | 9.086055e-06
410 | 8.81239e-08
411 | -1.145496e-06
412 | -6.692908e-06
413 | -8.183983e-06
414 | -9.245661e-06
415 | -6.162106e-06
416 | -8.885338e-06
417 | -9.146412e-06
418 | -2.637163e-06
419 | -7.20168e-06
420 | -6.154574e-06
421 | -5.093518e-06
422 | -5.093701e-06
423 | 1.17634e-05
424 | 5.299304e-05
425 | 8.726216e-05
426 | 7.560437e-05
427 | 3.491157e-05
428 | 5.083178e-06
429 | -2.802894e-06
430 | -4.730548e-06
431 | -3.851677e-06
432 | 4.900792e-06
433 | 2.772886e-05
434 | 0.0001038863
435 | 0.0002597512
436 | 0.0004055241
437 | 0.0004094092
438 | 0.0003029233
439 | 0.0002228713
440 | 0.0001937242
441 | 0.0001368283
442 | 5.611811e-05
443 | 1.412655e-05
444 | -2.617279e-06
445 | -6.363969e-06
446 | -7.49656e-06
447 | -7.40942e-06
448 | -4.963849e-06
449 | -3.394481e-06
450 | -1.479627e-06
451 | 4.000526e-06
452 | 2.262501e-06
453 | 8.00086e-06
454 | 2.172722e-06
455 | 8.684688e-08
456 | -2.690521e-06
457 | -3.731151e-06
458 | -5.987296e-06
459 | -8.497525e-06
460 | -6.505862e-06
461 | -3.811294e-06
462 | 5.112607e-06
463 | 1.748982e-05
464 | 2.857293e-05
465 | 3.797944e-05
466 | 3.735605e-05
467 | 3.648873e-05
468 | 3.904218e-05
469 | 4.231481e-05
470 | 4.776267e-05
471 | 4.38505e-05
472 | 3.89147e-05
473 | 2.259496e-05
474 | 8.96671e-06
475 | 1.051061e-05
476 | 5.341889e-06
477 | 8.18172e-06
478 | 8.436144e-06
479 | 1.584342e-05
480 | 2.400952e-05
481 | 3.991725e-05
482 | 6.357206e-05
483 | 7.859598e-05
484 | 7.880224e-05
485 | 7.365321e-05
486 | 6.564254e-05
487 | 6.983441e-05
488 | 8.384915e-05
489 | 0.0001046819
490 | 0.0001276414
491 | 0.0001384488
492 | 0.000127737
493 | 0.0001030655
494 | 7.78501e-05
495 | 5.679403e-05
496 | 4.71801e-05
497 | 4.707806e-05
498 | 5.161959e-05
499 | 7.434666e-05
500 | 0.0001155656
501 | 0.0001508842
502 | 0.000146883
503 | 0.0001015377
504 | 5.120249e-05
505 | 2.477446e-05
506 | 1.440487e-05
507 | 1.036992e-05
508 | 1.268538e-05
509 | 1.644416e-05
510 | 2.364294e-05
511 | 4.110871e-05
512 | 7.669336e-05
513 | 0.0001337734
514 | 0.0001910011
515 | 0.0002105401
516 | 0.0001779753
517 | 0.0001242696
518 | 8.548937e-05
519 | 6.409462e-05
520 | 5.163894e-05
521 | 4.683937e-05
522 | 5.057231e-05
523 | 6.466598e-05
524 | 9.809491e-05
525 | 0.000146494
526 | 0.0001828565
527 | 0.0001652864
528 | 0.0001108844
529 | 6.480138e-05
530 | 4.104733e-05
531 | 2.865928e-05
532 | 2.662439e-05
533 | 3.087348e-05
534 | 3.914513e-05
535 | 5.718026e-05
536 | 9.680887e-05
537 | 0.0001644952
538 | 0.0002641165
539 | 0.0003575138
540 | 0.0003780267
541 | 0.0003092939
542 | 0.0002062569
543 | 0.0001248308
544 | 7.69213e-05
545 | 5.142048e-05
546 | 3.58007e-05
547 | 3.03508e-05
548 | 3.009935e-05
549 | 3.061882e-05
550 | 3.597987e-05
551 | 4.032889e-05
552 | 4.126256e-05
553 | 4.142475e-05
554 | 3.384882e-05
555 | 2.4904e-05
556 | 2.063498e-05
557 | 1.517208e-05
558 | 1.363416e-05
559 | 1.713676e-05
560 | 1.926394e-05
561 | 2.530983e-05
562 | 4.151707e-05
563 | 6.232092e-05
564 | 8.365705e-05
565 | 0.0001107487
566 | 0.0001463586
567 | 0.0001870021
568 | 0.0002234105
569 | 0.0002234806
570 | 0.0001694851
571 | 9.904208e-05
572 | 4.848063e-05
573 | 2.146722e-05
574 | 1.167191e-05
575 | 6.132523e-06
576 | 5.112004e-07
577 | -4.262204e-07
578 | -5.963768e-07
579 | -5.109349e-07
580 | 2.129089e-06
581 | 3.746164e-06
582 | 5.876306e-06
583 | 1.235256e-05
584 | 2.392308e-05
585 | 5.049156e-05
586 | 0.0001020772
587 | 0.0001985727
588 | 0.0003482479
589 | 0.0005078025
590 | 0.0005980714
591 | 0.0005656678
592 | 0.0004283895
593 | 0.0002674019
594 | 0.0001479746
595 | 8.147489e-05
596 | 4.97862e-05
597 | 3.242185e-05
598 | 2.341173e-05
599 | 1.948807e-05
600 | 1.812806e-05
601 | 1.906872e-05
602 | 2.459001e-05
603 | 3.327187e-05
604 | 5.286246e-05
605 | 9.459913e-05
606 | 0.0001829374
607 | 0.0003554919
608 | 0.0005681443
609 | 0.0006947212
610 | 0.0006873054
611 | 0.0006479092
612 | 0.0007550017
613 | 0.001229506
614 | 0.001893955
615 | 0.00196988
616 | 0.001254533
617 | 0.0005124958
618 | 0.0001827339
619 | 8.535467e-05
620 | 4.945489e-05
621 | 3.472064e-05
622 | 2.757775e-05
623 | 2.144369e-05
624 | 1.821193e-05
625 | 1.786768e-05
626 | 2.536237e-05
627 | 3.234398e-05
628 | 4.220393e-05
629 | 6.348686e-05
630 | 0.0001075699
631 | 0.0002025683
632 | 0.0003843806
633 | 0.0005926891
634 | 0.0006625343
635 | 0.0005508502
636 | 0.0003858798
637 | 0.000270859
638 | 0.0002167796
639 | 0.0001956705
640 | 0.0001900403
641 | 0.0001992504
642 | 0.0002146499
643 | 0.0002317759
644 | 0.0002493362
645 | 0.0002543235
646 | 0.0002491676
647 | 0.0002446003
648 | 0.000233543
649 | 0.0002282453
650 | 0.000229652
651 | 0.0002351754
652 | 0.0002507424
653 | 0.0002701393
654 | 0.000285251
655 | 0.0002978081
656 | 0.0002987575
657 | 0.0002904713
658 | 0.0002739364
659 | 0.000252685
660 | 0.0002436692
661 | 0.0002319153
662 | 0.0002243459
663 | 0.0002255835
664 | 0.0002259079
665 | 0.0002225833
666 | 0.0002213202
667 | 0.0002102056
668 | 0.0001915659
669 | 0.0001682935
670 | 0.0001426662
671 | 0.000121225
672 | 0.0001063381
673 | 9.640327e-05
674 | 8.878954e-05
675 | 8.386898e-05
676 | 8.038423e-05
677 | 8.644834e-05
678 | 9.102101e-05
679 | 9.775344e-05
680 | 0.0001088352
681 | 0.000121053
682 | 0.0001307064
683 | 0.000140252
684 | 0.0001443124
685 | 0.0001404245
686 | 0.0001393067
687 | 0.0001377534
688 | 0.0001286844
689 | 0.0001248469
690 | 0.0001258514
691 | 0.0001271409
692 | 0.0001323989
693 | 0.0001353499
694 | 0.0001376145
695 | 0.0001376898
696 | 0.0001325849
697 | 0.0001207464
698 | 9.870747e-05
699 | 7.841686e-05
700 | 5.524762e-05
701 | 4.064979e-05
702 | 2.694767e-05
703 | 1.900956e-05
704 | 1.217266e-05
705 | 3.460747e-06
706 | 5.99641e-06
707 | 4.222203e-07
708 | 3.713326e-06
709 | -2.448026e-06
710 | -5.063931e-07
711 | -2.278741e-06
712 | -3.120881e-06
713 | -8.434949e-07
714 | 2.528408e-07
715 | -2.361078e-06
716 | -1.096727e-06
717 | 1.516602e-06
718 | -8.430476e-08
719 | 2.52845e-06
720 | 2.695655e-06
721 | -6.745243e-07
722 | 2.527265e-07
723 | 1.852017e-06
724 | -7.580167e-07
725 | 2.275194e-06
726 | -4.212176e-07
727 | 3.874668e-06
728 | 1.43188e-06
729 | 8.412661e-07
730 | 3.787018e-06
731 | -8.415193e-07
732 | -4.879807e-06
733 | 2.523424e-07
734 | 2.690495e-06
735 | 7.572511e-07
736 | 3.280502e-06
737 | -4.960497e-06
738 | -2.523461e-06
739 | 3.192676e-06
740 | -3.8646e-06
741 | 2.26912e-06
742 | -7.391627e-06
743 | -2.605074e-06
744 | -5.883167e-06
745 | -7.309088e-06
746 | -2.603147e-06
747 | -5.87576e-06
748 | -5.03986e-07
749 | -8.982661e-06
750 | -2.854908e-06
751 | -6.548852e-06
752 | -1.18316e-05
753 | -3.274204e-06
754 | -6.714299e-06
755 | -4.362527e-06
756 | -4.281259e-06
757 | -8.895418e-06
758 | -1.762243e-06
759 | -5.451964e-06
760 | -7.632185e-06
761 | -2.095128e-06
762 | -3.605192e-06
763 | -1.762268e-06
764 | 1.157357e-05
765 | 1.76087e-06
766 | -2.347147e-06
767 | 3.099399e-06
768 | -3.187149e-06
769 | 2.763314e-06
770 | -2.010992e-06
771 | -2.514204e-07
772 | 1.760217e-06
773 | -1.50794e-06
774 | 9.219404e-06
775 | 9.297055e-06
776 | 1.440771e-05
777 | 2.179259e-05
778 | 3.000514e-05
779 | 3.082567e-05
780 | 5.294123e-05
781 | 5.778019e-05
782 | 7.387353e-05
783 | 8.586008e-05
784 | 0.0001002851
785 | 0.0001114215
786 | 0.0001276642
787 | 0.0001502708
788 | 0.0001614778
789 | 0.0001760688
790 | 0.0001925975
791 | 0.000207953
792 | 0.0002312142
793 | 0.000251153
794 | 0.0002704175
795 | 0.0002938922
796 | 0.0003110766
797 | 0.0003358813
798 | 0.0003574874
799 | 0.0003746835
800 | 0.0003843101
801 | 0.0004046475
802 | 0.0004227418
803 | 0.0004351175
804 | 0.000458921
805 | 0.0004729586
806 | 0.000491103
807 | 0.0005010365
808 | 0.0005230001
809 | 0.000558432
810 | 0.0005831232
811 | 0.0006089265
812 | 0.0006388402
813 | 0.0006869555
814 | 0.000735739
815 | 0.0007893866
816 | 0.0008469201
817 | 0.0009188933
818 | 0.0009922883
819 | 0.001077557
820 | 0.001184839
821 | 0.001293558
822 | 0.001437632
823 | 0.001569338
824 | 0.001729335
825 | 0.001904521
826 | 0.002078498
827 | 0.002258596
828 | 0.002436488
829 | 0.002609082
830 | 0.0027763
831 | 0.002926767
832 | 0.003058571
833 | 0.003167442
834 | 0.003265502
835 | 0.003327403
836 | 0.003385701
837 | 0.00346289
838 | 0.003549278
839 | 0.003589585
840 | 0.003675087
841 | 0.003758322
842 | 0.003847909
843 | 0.003984298
844 | 0.004136914
845 | 0.004292627
846 | 0.004556927
847 | 0.004817382
848 | 0.005070845
849 | 0.005398622
850 | 0.005865723
851 | 0.006312065
852 | 0.006893557
853 | 0.007612483
854 | 0.00836805
855 | 0.009303588
856 | 0.01041461
857 | 0.01176734
858 | 0.01343109
859 | 0.01553438
860 | 0.02468985
861 | 0.04134182
862 | 0.04966469
863 | 0.05940261
864 | 0.07078801
865 | 0.08092453
866 | 0.09072606
867 | 0.1027729
868 | 0.1176961
869 | 0.1359788
870 | 0.1604427
871 | 0.1910959
872 | 0.2272704
873 | 0.2718716
874 | 0.3202219
875 | 0.3759085
876 | 0.4389298
877 | 0.5116389
878 | 0.5831119
879 | 0.6557881
880 | 0.7233002
881 | 0.7827632
882 | 0.8346968
883 | 0.8805876
884 | 0.9152173
885 | 0.9356971
886 | 0.9460154
887 | 0.9491016
888 | 0.9488127
889 | 0.9565865
890 | 0.969058
891 | 0.9776366
892 | 0.9776942
893 | 0.9764648
894 | 0.9642271
895 | 0.9493119
896 | 0.945032
897 | 0.9495863
898 | 0.9640331
899 | 0.9640512
900 | 0.9618993
901 | 0.9651622
902 | 0.9657528
903 | 0.9588382
904 | 0.956189
905 | 0.9609426
906 | 0.967535
907 | 0.9690093
908 | 0.9612255
909 | 0.9542484
910 | 0.9574736
911 | 0.9700039
912 | 0.9806094
913 | 0.9834377
914 | 0.9800828
915 | 0.976648
916 | 0.9727924
917 | 0.9640703
918 | 0.9593167
919 | 0.9615035
920 | 0.9631655
921 | 0.9617674
922 | 0.9571608
923 | 0.9485189
924 | 0.946762
925 | 0.9548851
926 | 0.9610689
927 | 0.9569978
928 | 0.9604334
929 | 0.9602417
930 | 0.9590077
931 | 0.9687398
932 | 0.9693558
933 | 0.9678035
934 | 0.9685599
935 | 0.9685085
936 | 0.9733484
937 | 0.9753848
938 | 0.9755792
939 | 0.9756667
940 | 0.9739019
941 | 0.9716569
942 | 0.9670292
943 | 0.9701768
944 | 0.9730387
945 | 0.9709141
946 | 0.9632125
947 | 0.9563006
948 | 0.95686
949 | 0.9554424
950 | 0.9496658
951 | 0.9468353
952 | 0.9470869
953 | 0.9511233
954 | 0.956441
955 | 0.9495727
956 | 0.9458838
957 | 0.9459269
958 | 0.9481676
959 | 0.9582794
960 | 0.9655336
961 | 0.9539446
962 | 0.9332201
963 | 0.9195184
964 | 0.9204274
965 | 0.9148935
966 | 0.9007442
967 | 0.8794292
968 | 0.8531525
969 | 0.8239775
970 | 0.7866735
971 | 0.7403646
972 | 0.6696333
973 | 0.5940425
974 | 0.5188922
975 | 0.4422374
976 | 0.3698077
977 | 0.3054814
978 | 0.2503496
979 | 0.2062215
980 | 0.1718665
981 | 0.1429415
982 | 0.1172501
983 | 0.09599141
984 | 0.07660378
985 | 0.06167741
986 | 0.04994427
987 | 0.04084281
988 | 0.0337666
989 | 0.02787038
990 | 0.02309353
991 | 0.01945248
992 | 0.01643469
993 | 0.01394772
994 | 0.0118655
995 | 0.01026614
996 | 0.008823706
997 | 0.007684496
998 | 0.006678009
999 | 0.005847919
1000 | 0.005166538
1001 | 0.004577139
1002 | 0.004050817
1003 | 0.003665216
1004 | 0.003243434
1005 | 0.002894299
1006 | 0.002653064
1007 | 0.002435221
1008 | 0.002233364
1009 | 0.002088882
1010 | 0.001943827
1011 | 0.001743063
1012 | 0.001483491
1013 | 0.001328414
1014 | 0.001299787
1015 | 0.001213616
1016 | 0.00111524
1017 | 0.001065305
1018 | 0.0009908533
1019 | 0.0009512213
1020 | 0.0008574565
1021 | 0.0008092486
1022 | 0.0007733219
1023 | 0.0007169918
1024 | 0.0007031761
1025 | 0.0006485693
1026 | 0.0006178779
1027 | 0.0006043533
1028 | 0.0005975487
1029 | 0.0005628911
1030 | 0.0005055963
1031 | 0.0004838363
1032 | 0.0004934343
1033 | 0.0004778156
1034 | 0.0004494815
1035 | 0.0004154861
1036 | 0.0004055184
1037 | 0.0003579783
1038 | 0.0003717404
1039 | 0.000363554
1040 | 0.0003566734
1041 | 0.0003366875
1042 | 0.0003150819
1043 | 0.0003049013
1044 | 0.0003725222
1045 | 0.0002832334
1046 | 0.0002058096
1047 | 0.0002088179
1048 | 0.0002372394
1049 | 0.0002113412
1050 | 0.0002073573
1051 | 0.0001889295
1052 | 0.000187366
1053 | 0.000177888
1054 | 0.0001739753
1055 | 0.000109144
1056 | 0.0001282207
1057 | 0.0001181875
1058 | 0.0001210218
1059 | 0.0001333383
1060 | 0.0001027888
1061 | 8.788728e-05
1062 | 9.186724e-05
1063 | 6.238772e-05
1064 | 8.41958e-05
1065 | 6.185739e-05
1066 | 7.613144e-05
1067 | 5.785676e-05
1068 | -6.274631e-05
1069 | -2.985782e-05
1070 | -1.810613e-05
1071 | -1.719955e-05
1072 | -3.378373e-05
1073 | 8.770246e-06
1074 | -1.356502e-05
1075 | -3.717404e-06
1076 | -2.040195e-05
1077 | -5.440976e-05
1078 | -1.898807e-05
1079 | -4.908669e-05
1080 | 4.952501e-05
1081 | -4.197983e-05
1082 | -6.530965e-05
1083 | -7.392815e-05
1084 | -4.076053e-05
1085 | -3.854851e-05
1086 | 7.009119e-06
1087 | -1.365602e-05
1088 | 2.360054e-05
1089 | -5.553912e-05
1090 | -4.304759e-05
1091 | -1.02636e-05
1092 | -3.202831e-06
1093 | -3.84421e-05
1094 | -6.19522e-05
1095 | -0.0001091708
1096 | -6.631072e-05
1097 | -1.272039e-05
1098 | 1.540385e-06
1099 | 5.825842e-06
1100 | 5.813813e-05