## Data
200 | 0.0002147032
201 | 0.0001862502
202 | 0.0001551444
203 | 0.0001351932
204 | 0.0001194908
205 | 9.724708e-05
206 | 8.336666e-05
207 | 7.106004e-05
208 | 5.712172e-05
209 | 5.057487e-05
210 | 4.702406e-05
211 | 4.896056e-05
212 | 3.910909e-05
213 | 2.931813e-05
214 | 2.114538e-05
215 | 1.97003e-05
216 | 2.464986e-05
217 | 2.116237e-05
218 | 1.739685e-05
219 | 1.871067e-05
220 | 1.739937e-05
221 | 1.609521e-05
222 | 2.030202e-05
223 | 1.610293e-05
224 | 5.483751e-06
225 | 2.878156e-07
226 | 8.6103e-07
227 | 3.342498e-06
228 | 4.004397e-06
229 | 1.712525e-06
230 | 3.60851e-06
231 | 6.256739e-06
232 | 4.070789e-06
233 | 2.079728e-06
234 | 2.077287e-06
235 | -9.43138e-08
236 | -1.036781e-06
237 | 1.129821e-06
238 | 3.760215e-07
239 | 4.695341e-07
240 | -1.687366e-06
241 | -4.679378e-07
242 | 1.869111e-06
243 | 1.025478e-06
244 | 1.860049e-06
245 | -2.596195e-06
246 | -4.157193e-06
247 | -5.528582e-07
248 | -1.930114e-06
249 | -3.207381e-06
250 | -9.142308e-07
251 | -2.371858e-06
252 | -5.009653e-06
253 | -2.183507e-06
254 | 8.172342e-07
255 | 1.542424e-06
256 | 3.99178e-06
257 | -8.155255e-07
258 | -5.070968e-06
259 | -3.711604e-06
260 | 2.624748e-06
261 | 2.896257e-06
262 | 5.430553e-07
263 | -8.151771e-07
264 | -9.96646e-07
265 | 1.812622e-07
266 | -9.070458e-07
267 | -8.166411e-07
268 | -2.45091e-06
269 | -4.541214e-06
270 | -1.635519e-06
271 | 1.272793e-06
272 | -1.182611e-06
273 | -2.456398e-06
274 | -1.000557e-06
275 | 0
276 | -3.731746e-06
277 | -3.460109e-06
278 | -1.365435e-06
279 | -2.185232e-06
280 | -3.36775e-06
281 | -1.365297e-06
282 | -2.184523e-06
283 | -2.274646e-06
284 | -2.002293e-06
285 | -3.824059e-06
286 | -6.367976e-06
287 | -8.914873e-06
288 | -7.185531e-06
289 | -7.909852e-06
290 | -6.821544e-06
291 | -6.272752e-06
292 | -7.360487e-06
293 | -8.088842e-06
294 | -1.072395e-05
295 | -1.544484e-06
296 | -1.81627e-07
297 | -6.993539e-06
298 | -3.449682e-06
299 | -1.815066e-06
300 | -3.72089e-06
301 | -6.892986e-06
302 | -8.432479e-06
303 | -6.620628e-06
304 | -8.886758e-06
305 | -4.35042e-06
306 | -1.042236e-05
307 | -7.608289e-06
308 | -4.257151e-06
309 | -2.809302e-06
310 | -1.104686e-05
311 | 1.44815e-06
312 | 6.152554e-06
313 | -5.428364e-07
314 | -5.790932e-06
315 | -1.194237e-05
316 | -1.284103e-05
317 | -3.614956e-06
318 | 2.296895e-05
319 | 3.489565e-05
320 | 3.689442e-05
321 | 2.991593e-05
322 | 3.052599e-05
323 | 1.923546e-05
324 | 1.101236e-05
325 | 2.382436e-05
326 | 2.437031e-05
327 | 2.71586e-05
328 | 2.561514e-05
329 | 1.822616e-05
330 | 1.45207e-05
331 | 1.839206e-05
332 | 1.919604e-05
333 | 1.63926e-05
334 | 1.89235e-05
335 | 1.504279e-05
336 | 2.071496e-06
337 | 8.641269e-06
338 | 1.305153e-05
339 | 4.862763e-06
340 | 3.598276e-07
341 | 1.27674e-05
342 | 4.765971e-06
343 | 3.235488e-06
344 | 3.865845e-06
345 | 7.810416e-06
346 | 5.567754e-06
347 | -4.308667e-06
348 | -8.97334e-07
349 | 6.904359e-06
350 | 2.600157e-06
351 | 6.459131e-06
352 | 8.600694e-06
353 | 4.56907e-06
354 | 1.880997e-06
355 | 3.490595e-06
356 | 7.162027e-07
357 | -2.684152e-06
358 | 2.952771e-06
359 | 1.700277e-06
360 | -2.592671e-06
361 | -7.861984e-06
362 | -1.072953e-05
363 | -5.719742e-06
364 | -1.11655e-05
365 | -1.268298e-05
366 | -1.124414e-05
367 | -6.162363e-06
368 | -1.606322e-05
369 | -2.437025e-05
370 | -2.454542e-05
371 | -4.048502e-05
372 | -3.499718e-05
373 | -4.788768e-05
374 | -5.781447e-05
375 | -8.742017e-05
376 | -9.805025e-05
377 | -0.0001200352
378 | 1.676236e-05
379 | 1.511412e-06
380 | 3.55717e-06
381 | 8.889448e-07
382 | -1.865928e-06
383 | -3.730147e-06
384 | -1.243854e-06
385 | -1.774221e-06
386 | -4.611461e-06
387 | -5.326139e-07
388 | -2.573599e-06
389 | -8.876621e-07
390 | -4.434912e-07
391 | -7.972535e-07
392 | 1.241395e-06
393 | 1.063631e-06
394 | -8.858859e-07
395 | 1.506629e-06
396 | 2.391608e-06
397 | 1.682361e-06
398 | 5.222797e-06
399 | 6.190034e-06
400 | 7.077625e-07
401 | 9.732508e-07
402 | -3.536469e-06
403 | -1.768471e-07
404 | -4.859044e-06
405 | 2.648628e-07
406 | 1.059415e-06
407 | 1.235835e-06
408 | -4.151896e-06
409 | 1.942056e-06
410 | 1.322854e-06
411 | -1.676558e-06
412 | 4.232298e-06
413 | -1.145595e-06
414 | -3.261333e-06
415 | 1.056972e-06
416 | -3.434001e-06
417 | -2.377739e-06
418 | -7.918173e-07
419 | -4.927425e-06
420 | 2.200331e-06
421 | 8.790573e-08
422 | -3.956692e-06
423 | -3.691371e-06
424 | -2.549833e-06
425 | -1.229749e-06
426 | 1.755488e-06
427 | -2.632821e-07
428 | -2.720387e-06
429 | -1.754845e-07
430 | -4.12415e-06
431 | 2.192844e-06
432 | 1.752446e-06
433 | 2.45347e-06
434 | -2.189256e-06
435 | 1.050814e-06
436 | -3.414726e-06
437 | -1.750126e-07
438 | 3.14967e-06
439 | 1.136438e-06
440 | -3.497775e-07
441 | 1.836656e-06
442 | -3.147801e-06
443 | -3.757321e-06
444 | 2.970064e-06
445 | 5.7668e-06
446 | 6.630308e-06
447 | 4.710016e-06
448 | 6.110232e-06
449 | 2.441397e-06
450 | 4.529797e-06
451 | 7.669387e-06
452 | 4.700067e-06
453 | 5.74649e-06
454 | 8.616877e-06
455 | 5.21902e-06
456 | 3.393451e-06
457 | 4.431653e-06
458 | 5.215554e-06
459 | 1.676671e-05
460 | 1.927673e-05
461 | 1.614494e-05
462 | 8.154222e-06
463 | 2.772091e-06
464 | 2.773692e-06
465 | 1.731881e-07
466 | 2.509692e-06
467 | 9.002918e-06
468 | 1.314927e-05
469 | 2.057744e-05
470 | 2.195596e-05
471 | 1.398869e-05
472 | 2.883694e-05
473 | 0.0001057207
474 | 0.0003192367
475 | 0.0004620434
476 | 0.0003081051
477 | 8.442801e-05
478 | 9.824955e-06
479 | 6.893958e-06
480 | 4.307228e-06
481 | -4.306582e-07
482 | 4.56705e-06
483 | 6.976155e-06
484 | 5.510693e-06
485 | 4.133469e-06
486 | 7.749695e-07
487 | -1.205115e-06
488 | -3.443607e-06
489 | -1.72187e-07
490 | 6.887442e-07
491 | -1.204834e-06
492 | -3.269169e-06
493 | -1.892829e-06
494 | -2.151105e-06
495 | -1.118574e-06
496 | 3.612055e-06
497 | 1.495759e-05
498 | 5.190134e-05
499 | 0.0001094099
500 | 0.0001323207
501 | 8.878223e-05
502 | 3.659845e-05
503 | 1.22833e-05
504 | 5.404937e-06
505 | -2.573732e-07
506 | -3.3479e-06
507 | -2.230703e-06
508 | -3.431205e-07
509 | -1.886876e-06
510 | -3.256071e-06
511 | -3.514157e-06
512 | -2.914689e-06
513 | -3.085479e-06
514 | -3.511954e-06
515 | -8.565207e-07
516 | 1.798198e-06
517 | 8.476143e-06
518 | 1.541088e-05
519 | 2.353159e-05
520 | 2.660073e-05
521 | 1.668987e-05
522 | 5.559122e-06
523 | 1.453422e-06
524 | -1.368088e-06
525 | -8.54934e-08
526 | -1.111593e-06
527 | -3.248215e-06
528 | -3.588549e-06
529 | -3.24668e-06
530 | -2.905402e-06
531 | -1.452454e-06
532 | -4.271503e-07
533 | -1.110915e-06
534 | -1.708314e-07
535 | -2.135084e-06
536 | -2.391626e-06
537 | -8.541851e-08
538 | 1.366523e-06
539 | 1.879009e-06
540 | 5.208391e-06
541 | 4.609951e-06
542 | 1.451586e-06
543 | -2.561563e-07
544 | -4.270189e-07
545 | -5.976726e-07
546 | -7.684694e-07
547 | 0
548 | -4.269004e-07
549 | -2.475959e-06
550 | -2.049612e-06
551 | -1.195341e-06
552 | -3.073944e-06
553 | -3.158834e-06
554 | -5.120312e-07
555 | -3.500476e-06
556 | -6.231709e-06
557 | -1.621287e-06
558 | -7.682664e-07
559 | -4.26814e-07
560 | 2.133849e-06
561 | 8.535569e-06
562 | 1.383523e-05
563 | 1.306685e-05
564 | 6.230465e-06
565 | 1.621393e-06
566 | 1.024382e-06
567 | -1.451118e-06
568 | -1.10994e-06
569 | -1.707472e-07
570 | -3.328073e-06
571 | -3.413631e-06
572 | -1.194433e-06
573 | -2.217998e-06
574 | -4.608237e-06
575 | -2.986715e-06
576 | -1.194482e-06
577 | -1.791274e-06
578 | -3.155476e-06
579 | -2.814373e-06
580 | -2.72869e-06
581 | -3.580548e-06
582 | -1.789814e-06
583 | 2.727377e-06
584 | 6.222043e-06
585 | 6.051831e-06
586 | 5.370599e-06
587 | 1.534277e-06
588 | -3.067961e-06
589 | -1.704526e-06
590 | -3.408173e-07
591 | -1.789082e-06
592 | -1.960142e-06
593 | -2.216036e-06
594 | -3.835109e-06
595 | -2.981996e-06
596 | 1.107501e-06
597 | 1.70359e-07
598 | -1.107695e-06
599 | 5.964768e-07
600 | -8.519023e-08
601 | -2.55623e-07
602 | 3.236723e-06
603 | 3.832287e-06
604 | 6.219787e-06
605 | 3.748574e-05
606 | 8.417007e-05
607 | 8.648241e-05
608 | 4.479455e-05
609 | 1.073241e-05
610 | -1.363643e-06
611 | -1.703832e-06
612 | -1.107733e-06
613 | -2.725965e-06
614 | -2.2149e-06
615 | -5.113457e-07
616 | -3.066574e-06
617 | -1.363336e-06
618 | -2.045236e-06
619 | -3.577934e-06
620 | -9.371937e-07
621 | -9.372523e-07
622 | -1.790098e-06
623 | -1.022539e-06
624 | -1.619136e-06
625 | -3.579476e-06
626 | -1.107634e-06
627 | 1.022553e-06
628 | -3.407574e-06
629 | -3.748128e-06
630 | 2.555347e-07
631 | -4.25859e-07
632 | 4.854649e-06
633 | 5.109284e-06
634 | 4.342401e-06
635 | 4.17079e-06
636 | 6.727055e-06
637 | 6.388244e-06
638 | 9.622248e-06
639 | 1.174881e-05
640 | 2.094662e-05
641 | 2.920815e-05
642 | 2.681459e-05
643 | 1.754502e-05
644 | 9.366666e-06
645 | 2.639208e-06
646 | -1.192013e-06
647 | -1.872671e-06
648 | -1.955977e-06
649 | -4.252555e-07
650 | -1.786361e-06
651 | -2.80621e-06
652 | -1.275852e-06
653 | -3.317316e-06
654 | -7.058439e-06
655 | -4.505766e-06
656 | -2.464696e-06
657 | -1.785341e-06
658 | 4.251365e-07
659 | -1.444418e-06
660 | 5.948445e-07
661 | 5.776465e-06
662 | 7.053628e-06
663 | 5.695544e-06
664 | 2.887076e-06
665 | 2.973668e-06
666 | -1.698559e-06
667 | 1.528333e-06
668 | 1.019433e-06
669 | -3.227137e-06
670 | -2.972478e-06
671 | 1.359052e-06
672 | -4.498163e-06
673 | -3.224e-06
674 | -1.357453e-06
675 | -1.188099e-06
676 | -2.2908e-06
677 | -6.785741e-07
678 | -1.441778e-06
679 | -3.987046e-06
680 | -5.257292e-06
681 | -3.39203e-06
682 | 2.288309e-06
683 | 1.695276e-07
684 | 3.560681e-06
685 | 2.966803e-06
686 | 2.201865e-06
687 | 1.694738e-06
688 | 2.796199e-06
689 | -2.962423e-06
690 | 5.930385e-07
691 | -1.693227e-06
692 | 4.234267e-07
693 | -1.354733e-06
694 | -2.962031e-06
695 | -2.11572e-06
696 | 3.213752e-06
697 | 4.737549e-06
698 | 2.116023e-06
699 | 3.130031e-06
700 | -1.691145e-07
701 | 5.749774e-06
702 | 1.37825e-05
703 | 1.733137e-05
704 | 2.071213e-05
705 | 2.484802e-05
706 | 1.84256e-05
707 | 1.1235e-05
708 | 9.036298e-06
709 | 3.800722e-06
710 | 4.982735e-06
711 | -4.222388e-07
712 | 1.182207e-06
713 | 3.882627e-06
714 | -4.051923e-06
715 | -5.990137e-06
716 | -2.784195e-06
717 | -4.556794e-06
718 | 7.588239e-07
719 | 2.192171e-06
720 | -2.024121e-06
721 | -3.370579e-06
722 | 3.117815e-06
723 | -2.866e-06
724 | 5.390449e-06
725 | 4.209935e-06
726 | 2.526198e-06
727 | 5.811959e-06
728 | 1.305573e-05
729 | 1.262817e-05
730 | 2.240228e-05
731 | 3.300669e-05
732 | 4.611121e-05
733 | 4.46166e-05
734 | 5.577958e-05
735 | 5.287333e-05
736 | 4.099528e-05
737 | 4.204826e-05
738 | 2.723246e-05
739 | 3.205685e-05
740 | 1.873784e-05
741 | 1.790859e-05
742 | 1.62279e-05
743 | 1.52793e-05
744 | 2.614344e-05
745 | 1.956294e-05
746 | 2.36034e-05
747 | 3.234838e-05
748 | 3.543231e-05
749 | 3.793714e-05
750 | 4.845516e-05
751 | 5.733527e-05
752 | 7.549526e-05
753 | 0.0001043923
754 | 0.0001499319
755 | 0.0002120154
756 | 0.000296656
757 | 0.000417751
758 | 0.0005325308
759 | 0.0006282539
760 | 0.0006513236
761 | 0.0005978641
762 | 0.0005012102
763 | 0.0004042285
764 | 0.0003246012
765 | 0.0002777371
766 | 0.0002353248
767 | 0.0002060886
768 | 0.0001820682
769 | 0.0001726324
770 | 0.0001691044
771 | 0.0001735989
772 | 0.0001698312
773 | 0.0001740583
774 | 0.0001906731
775 | 0.0002272176
776 | 0.000255333
777 | 0.0002991615
778 | 0.0003660622
779 | 0.0004689388
780 | 0.0006051238
781 | 0.0007954033
782 | 0.001106375
783 | 0.001563213
784 | 0.0022499
785 | 0.003271898
786 | 0.004703928
787 | 0.006549129
788 | 0.008592335
789 | 0.01037714
790 | 0.01136895
791 | 0.01136221
792 | 0.01044922
793 | 0.009091564
794 | 0.007679804
795 | 0.00640799
796 | 0.005424307
797 | 0.004676404
798 | 0.004151658
799 | 0.003797305
800 | 0.003554638
801 | 0.003445303
802 | 0.003475871
803 | 0.003561724
804 | 0.003766899
805 | 0.004099282
806 | 0.004587253
807 | 0.005259688
808 | 0.00618416
809 | 0.007365101
810 | 0.009004893
811 | 0.01132763
812 | 0.01469221
813 | 0.02008348
814 | 0.02945091
815 | 0.04758055
816 | 0.08080502
817 | 0.1220831
818 | 0.1389424
819 | 0.1095028
820 | 0.06074042
821 | 0.0287892
822 | 0.01456813
823 | 0.008258205
824 | 0.005124785
825 | 0.003356845
826 | 0.002314733
827 | 0.001648311
828 | 0.00119711
829 | 0.0008849312
830 | 0.0006541639
831 | 0.0005305084
832 | 0.0003887413
833 | 0.0003203982
834 | 0.0002020505
835 | 0.00015625
836 | 0.0001211994
837 | 0.0001083602
838 | 5.835868e-05
839 | -2.776653e-05
840 | -7.122532e-05
841 | -0.0001324582
842 | -0.0002583436
843 | -6.017428e-05
844 | 9.112862e-05
845 | 1.363597e-05
846 | -0.0002062454
847 | -0.0002160933
848 | -0.0002169374
849 | -0.0002395566
850 | -0.0002053118
851 | -0.0002041554
852 | -0.0002753618
853 | -0.0003634991
854 | -0.0003523191
855 | -0.0004082696
856 | -0.000407373
857 | -0.0004340369
858 | -0.0004071741
859 | -0.0003188767
860 | -8.927708e-05
861 | 3.015723e-06
862 | 5.135944e-06
863 | -2.782701e-05
864 | -2.799806e-05
865 | 3.984717e-05
866 | 3.866412e-05
867 | -7.221731e-05
868 | -0.0002148409
869 | -0.00024662
870 | -0.000188067
871 | -0.0001618047
872 | -0.0001562254
873 | -0.0001517665
874 | -0.0001531018
875 | -0.0001730391
876 | -0.0001414226
877 | -0.0001333499
878 | -0.0001613146
879 | -0.0001911989
880 | -0.0001758164
881 | -0.0001576373
882 | -0.0001477311
883 | -0.0001329721
884 | -0.0001076638
885 | -0.0001314733
886 | -0.0001702731
887 | -0.0001839249
888 | -0.0001600882
889 | -0.0001536903
890 | -0.0001716459
891 | -0.0001653804
892 | -0.0001509346
893 | -0.0001274648
894 | -0.0001359804
895 | -0.0001484232
896 | -0.0001270916
897 | -0.0001421065
898 | -0.0001629516
899 | -0.0001588679
900 | -0.0001390458
901 | -0.0001171485
902 | -0.0001240244
903 | -0.0001177253
904 | -0.0001377947
905 | -0.0001454714
906 | -0.0001411466
907 | -0.0001258083
908 | -0.000127974
909 | -0.0001340318
910 | -0.0001179275
911 | -0.0001012638
912 | -8.447708e-05
913 | -7.057857e-05
914 | -8.32276e-05
915 | -0.0001082578
916 | -0.0001016553
917 | -7.392853e-05
918 | -7.029625e-05
919 | -6.16199e-05
920 | -5.616081e-06
921 | 3.591655e-05
922 | 4.57977e-05
923 | 8.940225e-05
924 | 0.0001594211
925 | 0.0002562813
926 | 0.0002824237
927 | 0.0002274079
928 | 0.0002730407
929 | 0.0004115768
930 | 0.0005258083
931 | 0.0006719485
932 | 0.0008820968
933 | 0.001127187
934 | 0.001411307
935 | 0.001770255
936 | 0.002201606
937 | 0.002705334
938 | 0.003342854
939 | 0.004113154
940 | 0.004888455
941 | 0.005813314
942 | 0.006901037
943 | 0.007987783
944 | 0.009092521
945 | 0.01020835
946 | 0.01129825
947 | 0.0124118
948 | 0.01353268
949 | 0.01465645
950 | 0.01573371
951 | 0.01647404
952 | 0.01708994
953 | 0.01813556
954 | 0.01960262
955 | 0.02169319
956 | 0.02383437
957 | 0.02678952
958 | 0.03085189
959 | 0.03773649
960 | 0.04834485
961 | 0.06134358
962 | 0.0756506
963 | 0.09498225
964 | 0.1187057
965 | 0.1533946
966 | 0.2006675
967 | 0.2794499
968 | 0.3914834
969 | 0.5235587
970 | 0.6132013
971 | 0.6012012
972 | 0.5096564
973 | 0.399556
974 | 0.3019915
975 | 0.2310676
976 | 0.1832884
977 | 0.1453303
978 | 0.1189253
979 | 0.1035064
980 | 0.08936062
981 | 0.07763969
982 | 0.06833059
983 | 0.06138035
984 | 0.05507974
985 | 0.04946176
986 | 0.04412933
987 | 0.03887362
988 | 0.03397648
989 | 0.02899107
990 | 0.02448764
991 | 0.02014273
992 | 0.01648343
993 | 0.01340857
994 | 0.01078928
995 | 0.008576304
996 | 0.006850317
997 | 0.005545486
998 | 0.004462683
999 | 0.00355723
1000 | 0.002865366
1001 | 0.002363933
1002 | 0.001946481
1003 | 0.001633026
1004 | 0.001357778
1005 | 0.001143401
1006 | 0.0009487674
1007 | 0.0007623099
1008 | 0.0006282978
1009 | 0.0005561221
1010 | 0.0004603024
1011 | 0.0004245049
1012 | 0.0003886993
1013 | 0.0003898198
1014 | 0.0002638917
1015 | 0.0001525103
1016 | 7.701801e-05
1017 | 0.0001018395
1018 | 6.829125e-05
1019 | 5.870573e-05
1020 | 4.973227e-05
1021 | 4.731107e-05
1022 | 2.937901e-05
1023 | 2.54632e-05
1024 | -2.123149e-05
1025 | -1.2213e-05
1026 | -2.236062e-05
1027 | -9.472989e-07
1028 | -2.287342e-05
1029 | -7.712962e-05
1030 | -9.246272e-05
1031 | -4.785809e-05
1032 | -2.40683e-05
1033 | -5.035589e-05
1034 | -0.0001057042
1035 | -7.138029e-05
1036 | -6.537335e-05
1037 | -7.83257e-05
1038 | -0.0001118974
1039 | -9.284205e-05
1040 | -7.5419e-05
1041 | -0.0001102367
1042 | -0.0001264627
1043 | -5.920817e-05
1044 | -7.519858e-05
1045 | -3.342067e-05
1046 | -6.616081e-05
1047 | -0.0001753092
1048 | -0.0002064105
1049 | -0.000119027
1050 | -8.579905e-05
1051 | -0.0001128946
1052 | -8.529344e-05
1053 | -0.0001407935
1054 | -0.0001558309
1055 | -0.0001108724
1056 | -0.000130597
1057 | -7.78583e-05
1058 | -9.250912e-05
1059 | -6.766933e-05
1060 | -8.404448e-05
1061 | -0.0001114984
1062 | -0.0001614245
1063 | -9.552193e-05
1064 | -5.501332e-05
1065 | -0.0001256036
1066 | -0.0001031776
1067 | -9.954613e-05
1068 | -0.0001849919
1069 | -0.0001985565
1070 | -0.0001237695
1071 | -0.000115952
1072 | -6.917916e-05
1073 | -0.0001021759
1074 | -0.000122963
1075 | -9.906197e-05
1076 | -0.0001268964
1077 | -0.0001204634
1078 | -6.228926e-05
1079 | -6.149529e-05
1080 | -0.0001024913
1081 | -0.0001138305
1082 | -0.0001778791
1083 | -6.634864e-05
1084 | -8.918722e-05
1085 | -8.405599e-05
1086 | -8.499426e-05
1087 | -9.236165e-05
1088 | -7.362372e-05
1089 | -6.087004e-05
1090 | -0.0001275266
1091 | -8.130814e-05
1092 | -7.394222e-05
1093 | -6.45063e-05
1094 | -0.0001083176
1095 | -0.0001070551
1096 | -0.0001097595
1097 | -4.551535e-05
1098 | -4.570534e-05
1099 | -4.182612e-05
1100 | -5.406169e-05
0.4523754
0.4378141
0.422893
0.409772
0.3969452
0.3846689
0.3732557
0.3631012
0.3536896
0.3453757
0.3365557
0.3277781
0.3201172
0.3124709
0.3047482
0.2968518
0.2893742
0.2816026
0.2739535
0.2651903
0.2567313
0.249388
0.2409651
0.2321653
0.2224447
0.2130054
0.2040964
0.1961657
0.188695
0.1805827
0.1729039
0.1654037
0.1580407
0.151463
0.1449455
0.13873
0.1332228
0.1277045
0.1226655
0.1175114
0.1130861
0.109083
0.1057165
0.1019906
0.09901072
0.09548827
0.09254664
0.09031212
0.08811112
0.0861133
0.08439022
0.08266206
0.08088417
0.07958113
0.07822812
0.07694844
0.07670829
0.07545977
0.07472087
0.07397956
0.07342288
0.07272191
0.07178549
0.07219591
0.0720889
0.07139067
0.07150223
0.07132625
0.07140513
0.07131895
0.0715208
0.07103244
0.07125404
0.07136779
0.07164432
0.0720052
0.07157811
0.07200467
0.07274624
0.07299048
0.07277378
0.073257
0.07420677
0.07454176
0.07508364
0.07582325
0.0769991
0.07703444
0.0782556
0.07953966
0.08079454
0.08134469
0.08277947
0.08414973
0.08604601
0.0877687
0.0894774
0.09220141
0.09431878
0.09545009
0.09672964
0.0991245
0.1025753
0.1059706
0.1093832
0.1119002
0.1151286
0.1184802
0.1218033
0.1256907
0.1290086
0.133173
0.1372596
0.1419435
0.1467478
0.1507323
0.1556043
0.160054
0.1643234
0.1686321
0.1731209
0.1767973
0.1809462
0.1840901
0.1873651
0.190659
0.1935724
0.1956465
0.1974133
0.1993048
0.2002297
0.200303
0.2005976
0.2006875
0.2008254
0.2000895
0.1995652
0.1991278
0.1981678
0.1961693
0.1942537
0.1937333
0.1927698
0.1915109
0.1904459
0.190197
0.1894328
0.1880275
0.1880298
0.1877938
0.1861383
0.1860954
0.1879104
0.1894888
0.1907548
0.1918682
0.1917385
0.1903536
0.1921072
0.1967064
0.2008268
0.2012881
0.2054386
0.2118813
0.2159607
0.2186621
0.2245141
0.2316881
0.2409386
0.2485904
0.2574968
0.2656187
0.2732362
0.2824564
0.2927896
0.304409
0.3151195
0.3261682
0.3399696
0.3564634
0.3744082
0.3933052
0.4094308
0.4288756
0.4492059
0.4692434
0.4926308
0.5160035
0.5369918
0.5583467
0.5823386
0.6060954
0.629176
0.6525549
0.6785699
0.6998731
0.7187561
0.7374524
0.7575138
0.7757404
0.7914746
0.8041441
0.8163484
0.827284
0.8349276
0.8404178
0.8452295
0.8485986
0.8497184
0.8491318
0.8483959
0.8463795
0.8432349
0.8399683
0.8355022
0.8301794
0.8248228
0.8196505
0.8135934
0.8073485
0.8015704
0.7953875
0.7884011
0.7815137
0.7753235
0.7686934
0.7619938
0.7548983
0.7472931
0.7405055
0.7325679
0.7240798
0.7159875
0.7071384
0.6984175
0.6892453
0.6790223
0.6698934
0.6592779
0.6480755
0.6378536
0.6272472
0.616257
0.6055595
0.5947471
0.5833932
0.5720268
0.5611257
0.5502973
0.539676
0.5279754
0.5173321
0.5074263
0.4971494
0.4875112
0.4780853
0.4698406
0.4609426
0.4524317
0.4450783
0.4378012
0.4314705
0.4274487
0.4275917
0.4269356
0.4235541
0.4186452
0.4143208
0.4106009
0.4076496
0.4056458
0.4036428
0.4022296
0.4013547
0.4012308
0.4014883
0.4026637
0.4042225
0.4059539
0.4078099
0.4098338
0.4113856
0.4144908
0.4200993
0.4264613
0.4330175
0.4397516
0.4469082
0.4543467
0.4618485
0.4708069
0.4825866
0.4957805
0.5087095
0.5217311
0.5352266
0.550019
0.5648187
0.580611
0.5973442
0.6140392
0.6326838
0.651473
0.6704993
0.6898299
0.7099278
0.7286041
0.7478315
0.7655953
0.7837641
0.8002159
0.8156
0.8290291
0.8411062
0.8506928
0.8583894
0.8640983
0.8676667
0.8672836
0.8643507
0.8596826
0.8520238
0.8421928
0.8304633
0.8178465
0.802082
0.7873005
0.7700775
0.753346
0.7347256
0.7152759
0.6973018
0.6787484
0.6604334
0.6420592
0.6238003
0.6068323
0.5898344
0.5742342
0.5587974
0.5449983
0.5308461
0.5175657
0.5066481
0.4946846
0.4843454
0.474975
0.4653543
0.4574645
0.4489624
0.4418729
0.4354737
0.4294417
0.4242707
0.4191076
0.4137248
0.4108962
0.4069025
0.4037791
0.4018476
0.3997117
0.3990001
0.3986975
0.395876
0.3959914
0.396623
0.3960069
0.3969384
0.4009898
0.4040376
0.4070252
0.4096674
0.41134
0.4086837
0.4036806
0.4045813
0.4096487
0.4130275
0.418175
0.4241275
0.4292057
0.4355056
0.4416196
0.4475835
0.4542161
0.4624921
0.4681795
0.4766068
0.4853058
0.4920903
0.4998453
0.5089291
0.5171353
0.5247797
0.5334694
0.5424132
0.549633
0.559078
0.5689937
0.5759416
0.5839643
0.593645
0.6009606
0.6073776
0.6161585
0.6241168
0.6295536
0.6371011
0.6432852
0.6484482
0.6542773
0.6598577
0.6643267
0.6672952
0.6720908
0.6761023
0.678878
0.6819477
0.6849846
0.6870558
0.6877121
0.6903255
0.6918968
0.6915558
0.6931632
0.6948634
0.6951819
0.6948678
0.695226
0.6967942
0.6963702
0.6961764
0.6971116
0.6985884
0.6999264
0.698815
0.6991894
0.7011693
0.7025353
0.702592
0.7037842
0.7063575
0.708355
0.7093378
0.7103215
0.7131213
0.7160165
0.7183765
0.7205178
0.7236506
0.7262334
0.7299687
0.733252
0.7354389
0.7389033
0.7431017
0.7468013
0.7502217
0.7537826
0.757419
0.7605904
0.7642288
0.7670931
0.7697159
0.7733744
0.7765325
0.778379
0.7806665
0.7828016
0.785356
0.7868605
0.7882556
0.7887915
0.7891737
0.7885798
0.7889785
0.7884445
0.7873017
0.7851512
0.7822558
0.7805707
0.7774863
0.77459
0.7709997
0.7662954
0.7616573
0.7567951
0.7523332
0.7475793
0.742725
0.7361338
0.7294759
0.7235134
0.7172312
0.7111078
0.7051903
0.6980787
0.6906411
0.6836923
0.6774398
0.6716551
0.6659912
0.6594545
0.6530831
0.6473267
0.6406652
0.6353361
0.6304147
0.6256019
0.6210073
0.6157763
0.6105338
0.6055893
0.601719
0.5984544
0.595239
0.591826
0.5887681
0.5863242
0.5835914
0.5810376
0.5794514
0.5781139
0.5768501
0.5760477
0.5747341
0.5745288
0.5743528
0.5746715
0.5743277
0.5748595
0.5763414
0.577771
0.5798727
0.5816249
0.5836688
0.5860016
0.5886291
0.5908552
0.5943464
0.5984992
0.6024764
0.6066574
0.6113732
0.6158304
0.620578
0.6251125
0.6302327
0.6358077
0.6412687
0.6474452
0.6535331
0.6598141
0.6663145
0.6731357
0.6804168
0.6870645
0.6935785
0.7003775
0.7070265
0.7136313
0.7202292
0.7272235
0.7346217
0.7416576
0.7483781
0.754847
0.7616979
0.7677254
0.7738861
0.7789832
0.7837973
0.7885763
0.7929114
0.7966256
0.8001482
0.8031355
0.8062817
0.8086089
0.8102525
0.8110002
0.8116236
0.8117493
0.8109892
0.8101679
0.809288
0.8076246
0.8047791
0.8020313
0.7990497
0.7950612
0.7907368
0.7868296
0.7822272
0.7773838
0.7723332
0.767423
0.7611681
0.7545755
0.748552
0.7427115
0.7372388
0.7314935
0.7261496
0.720258
0.7138804
0.7069678
0.6999786
0.6943545
0.6885471
0.6820114
0.6758046
0.6707942
0.6660947
0.6606736
0.655286
0.650033
0.6452836
0.6417848
0.6385902
0.6348854
0.6306189
0.6268326
0.6247689
0.622854
0.6197254
0.6170769
0.6170306
0.6175752
0.614427
0.6081015
0.6039987
0.6051433
0.6073698
0.606664
0.6022926
0.597807
0.5962415
0.597906
0.6015763
0.6045407
0.6045841
0.6022769
0.601143
0.6021248
0.6050587
0.6094232
0.6131139
0.6153394
0.6148564
0.6140978
0.615243
0.6193094
0.6266376
0.6346291
0.6399601
0.6439856
0.6500707
0.6561494
0.6590777
0.6605566
0.6637387
0.6682404
0.6726895
0.6781194
0.6836143
0.6892281
0.6940484
0.6995701
0.7058645
0.7139447
0.721508
0.7273591
0.731734
0.7356647
0.7409152
0.7476037
0.7545471
0.760618
0.7663598
0.7721236
0.7782447
0.7845218
0.7906832
0.7966533
0.8012341
0.8060805
0.8118485
0.8172756
0.8217831
0.8260216
0.8294556
0.832915
0.8363281
0.8397169
0.8429173
0.8469371
0.8515206
0.8541535
0.855067
0.8562659
0.8568301
0.8573824
0.8584581
0.8593642
0.8601502
0.8608851
0.8605391
0.8610066
0.8621797
0.8626979
0.8628212
0.8620931
0.8609759
0.8585866
0.8556526
0.8537673
0.851344
0.8485192
0.8470575
0.8462232
0.844674
0.8429644
0.8412296
0.8394805
0.8369699
0.8348811
0.8325604
0.8312814
0.8282
0.8255183
0.8233533
0.8214385
0.8199949
0.8185978
0.8173752
0.8154883
0.8142807
0.8118104
0.809719
0.8083466
0.8074615
0.8068041
0.8057382
0.8043308
0.8033403
0.8032623
0.8027014
0.8012543
0.8006479
0.8008701
0.8009081
0.8001704
0.8000483
0.7997891
0.8007013
0.8010322
0.8009731
0.8018773
0.8022547
0.8030383
0.8038364
0.8043946
0.8057858
0.8076766
0.8084394
0.8090541
0.8091941
0.8109807
0.8122184
0.8133734
0.8146843
0.8161529
0.8168909
0.8191113
0.820494
0.8218461
0.8239912
0.8246331
0.8260198
0.827669
0.8289643
0.8309425
0.8326543
0.8330345
0.8343364
0.8358279
0.8367308
0.8379507
0.8385113
0.8387417
0.8396407
0.8396784
0.8399667
0.8397095
0.839979
0.8396387
0.8390827
0.8380989
0.8373658