## Data
200 | -1.092544e-05
201 | -6.838493e-06
202 | -2.447463e-06
203 | -5.597397e-06
204 | -2.335193e-06
205 | -1.21579e-06
206 | -5.454462e-06
207 | -5.135492e-06
208 | -3.315234e-06
209 | -4.108725e-06
210 | -5.596092e-06
211 | -1.294922e-06
212 | 1.986259e-06
213 | 1.981066e-06
214 | 2.96372e-06
215 | 8.870212e-07
216 | -1.769409e-06
217 | -1.76446e-06
218 | 3.910834e-07
219 | -8.777249e-07
220 | -7.779093e-07
221 | 1.940011e-07
222 | -3.000278e-06
223 | 0
224 | -9.630896e-08
225 | -4.128692e-06
226 | -4.02287e-06
227 | -4.682746e-06
228 | -5.242853e-06
229 | -2.380048e-06
230 | -1.425385e-06
231 | -9.483066e-07
232 | 1.325672e-06
233 | 0
234 | -7.554318e-07
235 | 9.432421e-07
236 | 1.883472e-07
237 | 9.400778e-07
238 | 5.447861e-06
239 | 1.313687e-06
240 | -8.432613e-07
241 | 1.683866e-06
242 | 3.735278e-07
243 | 3.727293e-07
244 | 2.322652e-06
245 | 2.039372e-06
246 | 1.848851e-06
247 | 2.211908e-06
248 | 2.297503e-06
249 | -2.564728e-06
250 | -4.660788e-06
251 | 9.12169e-07
252 | 4.73381e-06
253 | 3.999849e-06
254 | 2.541006e-06
255 | 1.904145e-06
256 | 2.991026e-06
257 | 2.081958e-06
258 | 2.26147e-06
259 | 1.99027e-06
260 | 5.42574e-07
261 | 1.175193e-06
262 | -2.712465e-07
263 | -3.616989e-07
264 | 3.165679e-06
265 | 4.525963e-06
266 | 6.342754e-07
267 | 7.252779e-07
268 | 1.541189e-06
269 | -5.441963e-07
270 | 1.08899e-06
271 | -9.076447e-08
272 | -1.543419e-06
273 | -3.632153e-07
274 | -9.994683e-07
275 | -7.269998e-07
276 | 2.272901e-06
277 | 2.545781e-06
278 | 1.272253e-06
279 | 2.908165e-06
280 | -6.366927e-07
281 | 1.09068e-06
282 | 2.454408e-06
283 | -8.184422e-07
284 | 9.089869e-08
285 | 2.818638e-06
286 | 1.181887e-06
287 | 3.726139e-06
288 | 4.635282e-06
289 | 1.635474e-06
290 | 2.452028e-06
291 | 3.904749e-06
292 | 2.905293e-06
293 | 3.539923e-06
294 | 2.631871e-06
295 | 2.358225e-06
296 | 4.354079e-06
297 | 5.170845e-06
298 | 6.436683e-06
299 | 3.263431e-06
300 | 4.711871e-06
301 | 3.534257e-06
302 | -9.057742e-08
303 | 5.43634e-07
304 | 4.438528e-06
305 | 0
306 | 3.711569e-06
307 | 4.343813e-06
308 | 2.351007e-06
309 | -4.159456e-06
310 | 1.175421e-06
311 | 1.80776e-06
312 | 4.519382e-07
313 | 5.515784e-06
314 | 2.16744e-06
315 | -7.224824e-07
316 | 2.708573e-06
317 | 9.932101e-07
318 | 2.980348e-06
319 | -3.969122e-06
320 | -8.126963e-07
321 | -2.977335e-06
322 | -1.713634e-06
323 | 2.526952e-06
324 | 1.082202e-06
325 | 8.107758e-07
326 | -2.252993e-06
327 | 8.108229e-07
328 | 8.013099e-06
329 | 4.321078e-06
330 | 3.599534e-06
331 | -9.00428e-07
332 | -2.520638e-06
333 | -4.139421e-06
334 | -3.507273e-06
335 | -8.991904e-07
336 | -2.967754e-06
337 | -6.743684e-06
338 | 2.605033e-06
339 | 2.335878e-06
340 | -2.424964e-06
341 | 3.860939e-06
342 | -4.311214e-06
343 | -2.602404e-06
344 | 8.074016e-06
345 | 8.789154e-06
346 | 2.41931e-06
347 | 6.3635e-06
348 | 5.373083e-06
349 | -5.014593e-06
350 | -5.012309e-06
351 | 4.475968e-07
352 | -1.87732e-06
353 | -5.724429e-06
354 | 6.969199e-06
355 | 1.430244e-06
356 | 4.468585e-07
357 | 4.464874e-06
358 | 4.016478e-06
359 | 1.339075e-06
360 | 1.78427e-06
361 | 4.458598e-07
362 | -3.567823e-07
363 | 1.873013e-06
364 | 2.496443e-06
365 | 8.917344e-07
366 | 3.564471e-06
367 | 5.614939e-06
368 | 9.892862e-06
369 | 8.019549e-07
370 | 9.97427e-06
371 | 5.964919e-06
372 | 6.055668e-06
373 | 9.619493e-06
374 | 9.618007e-06
375 | 3.297873e-06
376 | 1.095044e-05
377 | 9.616362e-06
378 | -2.582449e-06
379 | 1.776081e-07
380 | -4.437142e-07
381 | -7.981042e-07
382 | -1.241963e-06
383 | 3.544336e-06
384 | -7.093179e-07
385 | 3.192947e-06
386 | 1.683689e-06
387 | -2.303153e-06
388 | 3.278311e-06
389 | 1.061931e-06
390 | -1.505428e-06
391 | 2.302625e-06
392 | -1.769119e-07
393 | -1.150231e-06
394 | 1.415348e-06
395 | 5.299668e-07
396 | 8.839694e-07
397 | -1.23705e-06
398 | -2.651832e-06
399 | 1.590054e-06
400 | 3.001313e-06
401 | 2.471961e-06
402 | 2.117184e-06
403 | -1.323696e-06
404 | 2.381991e-06
405 | -1.14675e-06
406 | 1.058426e-06
407 | 2.820579e-06
408 | 1.05655e-06
409 | -2.819e-06
410 | 1.673754e-06
411 | -1.848489e-06
412 | 1.14423e-06
413 | 2.111711e-06
414 | 2.199984e-06
415 | 2.637424e-07
416 | 1.495109e-06
417 | -1.670295e-06
418 | 1.756008e-06
419 | -4.3949e-07
420 | 1.755679e-07
421 | 1.842838e-06
422 | -1.052657e-06
423 | 1.140241e-06
424 | 3.243439e-06
425 | -2.630956e-07
426 | 2.454734e-06
427 | 1.227045e-06
428 | 1.051145e-06
429 | 4.380273e-07
430 | 7.882516e-07
431 | 8.741848e-07
432 | -2.53724e-06
433 | 2.098392e-06
434 | 2.971018e-06
435 | -1.922194e-06
436 | 3.057523e-06
437 | 2.881558e-06
438 | -1.921054e-06
439 | 1.221744e-06
440 | 1.744886e-06
441 | -1.74538e-07
442 | 4.445804e-06
443 | 1.656236e-06
444 | -7.844561e-07
445 | 6.097813e-07
446 | 2.613489e-07
447 | 2.699079e-06
448 | 1.131091e-06
449 | 9.574015e-07
450 | -6.959865e-07
451 | -1.564632e-06
452 | -2.868528e-06
453 | 3.476263e-07
454 | 5.20861e-07
455 | -1.910969e-06
456 | 0
457 | -2.515525e-06
458 | -1.995159e-06
459 | 1.820752e-06
460 | -1.213158e-06
461 | -1.558915e-06
462 | -1.731471e-07
463 | -2.771078e-06
464 | -8.651884e-07
465 | 8.645316e-08
466 | 2.593239e-07
467 | 2.247386e-06
468 | -2.59076e-06
469 | 9.50239e-07
470 | 1.725902e-06
471 | 1.725057e-06
472 | 2.846366e-06
473 | 2.414122e-06
474 | 3.446718e-07
475 | 3.361453e-06
476 | 1.722664e-06
477 | 3.443808e-07
478 | 2.152095e-06
479 | -3.44192e-07
480 | 2.665597e-06
481 | 3.356088e-06
482 | 4.386572e-06
483 | 4.215146e-06
484 | -8.600854e-08
485 | 2.235409e-06
486 | 2.578914e-06
487 | 6.019288e-07
488 | 4.814017e-06
489 | 2.579378e-07
490 | -4.040344e-06
491 | 5.155003e-07
492 | 1.374339e-06
493 | 2.750097e-06
494 | 1.030859e-06
495 | 1.889128e-06
496 | -5.152515e-07
497 | -6.010393e-07
498 | 8.583857e-07
499 | 1.716613e-07
500 | 1.201773e-06
501 | -6.005365e-07
502 | -3.432523e-07
503 | -2.744214e-06
504 | -8.572173e-07
505 | -9.43462e-07
506 | 8.571331e-08
507 | -2.570479e-07
508 | 5.142389e-07
509 | -2.141795e-06
510 | -1.198946e-06
511 | -1.198997e-06
512 | 2.140827e-06
513 | -3.424386e-07
514 | 5.991406e-07
515 | -3.422882e-07
516 | 1.966777e-06
517 | 1.197312e-06
518 | 2.736708e-06
519 | 0
520 | 1.709623e-06
521 | 7.690642e-07
522 | 8.537299e-07
523 | 2.220414e-06
524 | 2.220448e-06
525 | 2.561552e-07
526 | 2.304999e-06
527 | 3.244067e-06
528 | 2.730168e-06
529 | 2.986093e-06
530 | 3.24251e-06
531 | 2.218472e-06
532 | 2.047858e-06
533 | 3.242308e-06
534 | 4.09452e-06
535 | 4.775392e-06
536 | 3.666263e-06
537 | 3.240381e-06
538 | 2.642741e-06
539 | 3.666897e-06
540 | 5.884709e-06
541 | 6.478858e-06
542 | 4.773181e-06
543 | 4.517975e-06
544 | 1.619361e-06
545 | 2.983915e-06
546 | 4.861512e-06
547 | 7.415533e-06
548 | 5.624351e-06
549 | 4.859374e-06
550 | 4.857686e-06
551 | 4.857097e-06
552 | 6.393675e-06
553 | 7.416062e-06
554 | 8.436135e-06
555 | 6.818431e-06
556 | 7.753622e-06
557 | 8.604698e-06
558 | 9.034262e-06
559 | 1.073934e-05
560 | 1.065239e-05
561 | 1.260988e-05
562 | 1.18418e-05
563 | 1.14148e-05
564 | 1.27847e-05
565 | 1.440547e-05
566 | 1.653698e-05
567 | 2.010864e-05
568 | 2.402311e-05
569 | 2.743155e-05
570 | 2.946326e-05
571 | 3.02353e-05
572 | 3.518764e-05
573 | 4.020212e-05
574 | 4.556614e-05
575 | 4.965302e-05
576 | 5.595391e-05
577 | 6.123466e-05
578 | 7.023974e-05
579 | 7.885123e-05
580 | 8.634595e-05
581 | 9.505302e-05
582 | 0.0001038093
583 | 0.0001117718
584 | 0.0001228536
585 | 0.0001362149
586 | 0.0001475118
587 | 0.0001608577
588 | 0.0001772703
589 | 0.0001942517
590 | 0.0002146865
591 | 0.0002390798
592 | 0.0002629011
593 | 0.0002907254
594 | 0.000320934
595 | 0.0003612618
596 | 0.0004087286
597 | 0.0004589701
598 | 0.0005157313
599 | 0.0005767117
600 | 0.0006426334
601 | 0.000716341
602 | 0.0007929187
603 | 0.0008721062
604 | 0.0009533596
605 | 0.001035487
606 | 0.001120803
607 | 0.001207655
608 | 0.001293615
609 | 0.001379355
610 | 0.001469514
611 | 0.001560987
612 | 0.001658187
613 | 0.00177031
614 | 0.001889264
615 | 0.002017613
616 | 0.002156448
617 | 0.00230786
618 | 0.002472443
619 | 0.002640719
620 | 0.002814061
621 | 0.002990366
622 | 0.00316114
623 | 0.003318955
624 | 0.003460183
625 | 0.003580135
626 | 0.003679273
627 | 0.003744092
628 | 0.003797796
629 | 0.003829728
630 | 0.003851971
631 | 0.003877383
632 | 0.003902817
633 | 0.003937784
634 | 0.004000291
635 | 0.004080609
636 | 0.004197032
637 | 0.004358575
638 | 0.004560793
639 | 0.004819487
640 | 0.005145824
641 | 0.005550386
642 | 0.006040569
643 | 0.006648722
644 | 0.007362767
645 | 0.008184601
646 | 0.009105615
647 | 0.01006522
648 | 0.01097191
649 | 0.01168853
650 | 0.01209116
651 | 0.01210307
652 | 0.01169121
653 | 0.01093893
654 | 0.009982421
655 | 0.008949929
656 | 0.007940787
657 | 0.007013187
658 | 0.006205771
659 | 0.005532812
660 | 0.004988005
661 | 0.004530928
662 | 0.004150961
663 | 0.003846555
664 | 0.003598303
665 | 0.003405841
666 | 0.003261405
667 | 0.003154638
668 | 0.003084176
669 | 0.003044934
670 | 0.003037071
671 | 0.003061373
672 | 0.003120151
673 | 0.003216327
674 | 0.003345393
675 | 0.003522391
676 | 0.00373914
677 | 0.004025451
678 | 0.004380069
679 | 0.004825803
680 | 0.00537929
681 | 0.006066062
682 | 0.006923878
683 | 0.008004531
684 | 0.009339175
685 | 0.01100802
686 | 0.01302249
687 | 0.01531502
688 | 0.01769665
689 | 0.01975437
690 | 0.02114417
691 | 0.02150256
692 | 0.02069525
693 | 0.0189525
694 | 0.01674732
695 | 0.01448839
696 | 0.01238323
697 | 0.01057345
698 | 0.009075811
699 | 0.00787896
700 | 0.006904756
701 | 0.006116327
702 | 0.00547927
703 | 0.004964529
704 | 0.004540636
705 | 0.004187399
706 | 0.003900334
707 | 0.003656259
708 | 0.003462398
709 | 0.003301548
710 | 0.003170816
711 | 0.003063944
712 | 0.002979121
713 | 0.002903994
714 | 0.002849082
715 | 0.00282287
716 | 0.002791102
717 | 0.002786449
718 | 0.002784368
719 | 0.002784626
720 | 0.002810588
721 | 0.002839897
722 | 0.002872181
723 | 0.002910662
724 | 0.002943774
725 | 0.003005799
726 | 0.003070927
727 | 0.003134704
728 | 0.003203999
729 | 0.003269326
730 | 0.003346597
731 | 0.003424368
732 | 0.003503824
733 | 0.00359476
734 | 0.003674231
735 | 0.0037507
736 | 0.003838768
737 | 0.003931652
738 | 0.004021375
739 | 0.004114339
740 | 0.004194024
741 | 0.004286051
742 | 0.004383863
743 | 0.004480512
744 | 0.004569261
745 | 0.004676122
746 | 0.004782448
747 | 0.004894732
748 | 0.00500237
749 | 0.005114635
750 | 0.0052284
751 | 0.005353342
752 | 0.005446369
753 | 0.005562739
754 | 0.005670716
755 | 0.005752855
756 | 0.005839464
757 | 0.005888499
758 | 0.00591987
759 | 0.005898659
760 | 0.005873014
761 | 0.005794861
762 | 0.005686645
763 | 0.005558209
764 | 0.005358328
765 | 0.005157458
766 | 0.004923155
767 | 0.004683974
768 | 0.00443685
769 | 0.004172703
770 | 0.003915058
771 | 0.00364504
772 | 0.003416009
773 | 0.003172008
774 | 0.002957397
775 | 0.002746071
776 | 0.002557118
777 | 0.002374494
778 | 0.002209884
779 | 0.002065367
780 | 0.001930922
781 | 0.001806751
782 | 0.001700966
783 | 0.001593284
784 | 0.0014897
785 | 0.001413161
786 | 0.001339514
787 | 0.001277181
788 | 0.001203957
789 | 0.001139075
790 | 0.001093239
791 | 0.001041987
792 | 0.001003242
793 | 0.000975638
794 | 0.0009307272
795 | 0.0008944285
796 | 0.0008730394
797 | 0.0008431086
798 | 0.0008253248
799 | 0.0007962087
800 | 0.0007776088
801 | 0.000758663
802 | 0.0007445471
803 | 0.0007348488
804 | 0.0007169229
805 | 0.0007082114
806 | 0.0007001419
807 | 0.0006900033
808 | 0.0006790085
809 | 0.0006787385
810 | 0.0006740593
811 | 0.0006765621
812 | 0.0006768305
813 | 0.0006741483
814 | 0.0006743344
815 | 0.0006759342
816 | 0.0006775419
817 | 0.0006782142
818 | 0.0006931315
819 | 0.0007044282
820 | 0.0007092715
821 | 0.0007101574
822 | 0.0007209978
823 | 0.0007313031
824 | 0.0007484345
825 | 0.0007622401
826 | 0.0007802061
827 | 0.0007954398
828 | 0.000813572
829 | 0.0008358983
830 | 0.0008617496
831 | 0.0008871733
832 | 0.0009111605
833 | 0.0009307309
834 | 0.000970999
835 | 0.001007002
836 | 0.001036938
837 | 0.001080851
838 | 0.001122831
839 | 0.001166993
840 | 0.001209784
841 | 0.001258967
842 | 0.001325649
843 | 0.001386027
844 | 0.001452522
845 | 0.001532077
846 | 0.001610352
847 | 0.001690181
848 | 0.001780923
849 | 0.001868969
850 | 0.001982658
851 | 0.002104013
852 | 0.002226423
853 | 0.002368311
854 | 0.002525141
855 | 0.002691185
856 | 0.002880384
857 | 0.003075542
858 | 0.003305493
859 | 0.003555405
860 | 0.003917731
861 | 0.004438281
862 | 0.004852772
863 | 0.005311431
864 | 0.005751176
865 | 0.006166781
866 | 0.006680927
867 | 0.007351652
868 | 0.008181612
869 | 0.009005166
870 | 0.009963549
871 | 0.0109847
872 | 0.0121063
873 | 0.01336257
874 | 0.01495525
875 | 0.01663723
876 | 0.01844173
877 | 0.02051597
878 | 0.02288371
879 | 0.02552968
880 | 0.02872467
881 | 0.03241059
882 | 0.03719735
883 | 0.04266869
884 | 0.04796006
885 | 0.05285846
886 | 0.05815727
887 | 0.064119
888 | 0.07166279
889 | 0.08046275
890 | 0.09042229
891 | 0.1024121
892 | 0.1163063
893 | 0.1307745
894 | 0.1465906
895 | 0.1635308
896 | 0.1834437
897 | 0.2075933
898 | 0.2340369
899 | 0.2613829
900 | 0.2934771
901 | 0.3248011
902 | 0.3562372
903 | 0.3883078
904 | 0.4236153
905 | 0.4580018
906 | 0.4935595
907 | 0.5237545
908 | 0.5509802
909 | 0.5799479
910 | 0.6033946
911 | 0.6243125
912 | 0.6451883
913 | 0.6631402
914 | 0.6759628
915 | 0.6884449
916 | 0.6989039
917 | 0.7035669
918 | 0.7128844
919 | 0.721222
920 | 0.7271129
921 | 0.7362835
922 | 0.7496144
923 | 0.7617438
924 | 0.7630461
925 | 0.767778
926 | 0.7767116
927 | 0.7828851
928 | 0.7887647
929 | 0.7902176
930 | 0.79747
931 | 0.8076386
932 | 0.8181548
933 | 0.8203967
934 | 0.8227494
935 | 0.8281196
936 | 0.8339178
937 | 0.8407698
938 | 0.8427057
939 | 0.8418834
940 | 0.8442611
941 | 0.8528081
942 | 0.8533098
943 | 0.8455023
944 | 0.8421588
945 | 0.8458295
946 | 0.8450909
947 | 0.842301
948 | 0.842276
949 | 0.8470551
950 | 0.8485196
951 | 0.8442079
952 | 0.838388
953 | 0.8383533
954 | 0.8429177
955 | 0.8442571
956 | 0.8359017
957 | 0.8373105
958 | 0.8449574
959 | 0.8532791
960 | 0.8518447
961 | 0.8422936
962 | 0.8345197
963 | 0.8280256
964 | 0.8347486
965 | 0.843416
966 | 0.8422717
967 | 0.8370118
968 | 0.8422042
969 | 0.8446192
970 | 0.8429158
971 | 0.8406366
972 | 0.8460545
973 | 0.846967
974 | 0.8370562
975 | 0.8395211
976 | 0.8441151
977 | 0.8458379
978 | 0.8496719
979 | 0.8530928
980 | 0.85019
981 | 0.8502135
982 | 0.839806
983 | 0.8373226
984 | 0.8354229
985 | 0.831701
986 | 0.8292119
987 | 0.8273451
988 | 0.8193877
989 | 0.8170345
990 | 0.8081753
991 | 0.7970012
992 | 0.7905197
993 | 0.7773433
994 | 0.7682152
995 | 0.7543187
996 | 0.7321457
997 | 0.7181629
998 | 0.7011269
999 | 0.6782758
1000 | 0.6583233
1001 | 0.6418795
1002 | 0.6162487
1003 | 0.598441
1004 | 0.5743231
1005 | 0.5463484
1006 | 0.5224209
1007 | 0.4963668
1008 | 0.4750096
1009 | 0.4541392
1010 | 0.4297494
1011 | 0.398844
1012 | 0.3710546
1013 | 0.3497204
1014 | 0.3327829
1015 | 0.3115204
1016 | 0.2904556
1017 | 0.2713256
1018 | 0.254371
1019 | 0.2382074
1020 | 0.2231434
1021 | 0.2082431
1022 | 0.1934039
1023 | 0.180521
1024 | 0.1681934
1025 | 0.156157
1026 | 0.1453516
1027 | 0.1358925
1028 | 0.1274496
1029 | 0.1198644
1030 | 0.1115428
1031 | 0.10467
1032 | 0.09868745
1033 | 0.09183992
1034 | 0.08605371
1035 | 0.0809755
1036 | 0.07604866
1037 | 0.07153734
1038 | 0.06705463
1039 | 0.06312724
1040 | 0.05921908
1041 | 0.05636617
1042 | 0.05361457
1043 | 0.05067522
1044 | 0.04760589
1045 | 0.04438468
1046 | 0.0418168
1047 | 0.04011417
1048 | 0.03806319
1049 | 0.03615719
1050 | 0.03429605
1051 | 0.03257775
1052 | 0.03090076
1053 | 0.02944458
1054 | 0.0281153
1055 | 0.02693407
1056 | 0.02584547
1057 | 0.02472293
1058 | 0.02349673
1059 | 0.02243836
1060 | 0.02149045
1061 | 0.02080445
1062 | 0.02000192
1063 | 0.01913267
1064 | 0.01840384
1065 | 0.01768891
1066 | 0.0171032
1067 | 0.01633461
1068 | 0.01559777
1069 | 0.01516387
1070 | 0.01469746
1071 | 0.0142959
1072 | 0.01383643
1073 | 0.01336234
1074 | 0.01293869
1075 | 0.01266949
1076 | 0.01226567
1077 | 0.01193433
1078 | 0.01152985
1079 | 0.01131165
1080 | 0.01098858
1081 | 0.01073176
1082 | 0.01040924
1083 | 0.01019812
1084 | 0.009938035
1085 | 0.00967076
1086 | 0.009526801
1087 | 0.009395281
1088 | 0.009179847
1089 | 0.009012613
1090 | 0.008694986
1091 | 0.008540217
1092 | 0.008443745
1093 | 0.008337474
1094 | 0.008066802
1095 | 0.007831966
1096 | 0.00777313
1097 | 0.007782629
1098 | 0.007710608
1099 | 0.0077024
1100 | 0.007552398