## Data
200 | -1.959701e-05
201 | -1.682963e-05
202 | -1.436632e-05
203 | -1.220565e-05
204 | -1.106186e-05
205 | -1.093292e-05
206 | -9.386379e-06
207 | -1.046756e-05
208 | -7.636423e-06
209 | -6.41178e-06
210 | -8.087374e-06
211 | -8.862227e-06
212 | -7.446722e-06
213 | -7.131148e-06
214 | -9.38722e-06
215 | -1.014945e-05
216 | -8.252702e-06
217 | -8.625456e-06
218 | -2.542248e-06
219 | -1.072449e-06
220 | -6.906343e-06
221 | -6.108732e-06
222 | -4.833656e-06
223 | -4.727659e-06
224 | -4.812742e-06
225 | -5.761699e-06
226 | -5.74534e-06
227 | -2.960801e-06
228 | -4.767548e-06
229 | -8.185449e-06
230 | -5.129828e-06
231 | -1.992359e-06
232 | -4.545923e-06
233 | -4.252608e-06
234 | -1.32174e-06
235 | -1.037293e-06
236 | -2.449255e-06
237 | -3.764299e-06
238 | -5.637695e-06
239 | -4.409575e-06
240 | -1.030512e-06
241 | -1.21568e-06
242 | -2.613498e-06
243 | -2.794604e-06
244 | -1.858823e-06
245 | -2.132168e-06
246 | -1.663893e-06
247 | -1.197798e-06
248 | -2.847865e-06
249 | -4.397672e-06
250 | -2.924603e-06
251 | -1.459216e-06
252 | -2.366528e-06
253 | -1.908631e-06
254 | -3.358555e-06
255 | -3.264801e-06
256 | -2.08382e-06
257 | -1.176844e-06
258 | -2.894516e-06
259 | -2.802839e-06
260 | 3.616566e-07
261 | -6.325272e-07
262 | -1.988145e-06
263 | -3.61895e-06
264 | -3.620589e-06
265 | -3.07678e-06
266 | -2.264198e-06
267 | -2.627821e-06
268 | -2.538166e-06
269 | -2.086677e-06
270 | -1.452447e-06
271 | -1.815021e-06
272 | -2.178774e-06
273 | -4.54058e-07
274 | 0
275 | 2.728355e-07
276 | 3.637275e-07
277 | -1.636618e-06
278 | -3.637073e-06
279 | -1.727549e-06
280 | 1.182234e-06
281 | 1.636527e-06
282 | -1.363658e-06
283 | -2.72647e-06
284 | -3.635439e-06
285 | -2.725179e-07
286 | 1.271065e-06
287 | 3.452318e-06
288 | 2.272301e-06
289 | -2.72562e-07
290 | -2.089345e-06
291 | -2.269908e-06
292 | -1.815727e-06
293 | -9.077709e-08
294 | 3.631974e-07
295 | -4.537234e-07
296 | -1.451457e-06
297 | -2.176483e-06
298 | -2.992374e-06
299 | -1.360036e-06
300 | 1.993713e-06
301 | 2.809779e-06
302 | -9.96482e-07
303 | -2.355184e-06
304 | -1.811981e-07
305 | -2.716904e-07
306 | 9.048991e-08
307 | -4.524668e-07
308 | -7.239681e-07
309 | 1.175404e-06
310 | 7.232559e-07
311 | -1.265732e-06
312 | -1.183785e-05
313 | -1.355741e-06
314 | 1.355131e-06
315 | 5.417138e-07
316 | 4.515521e-07
317 | -5.233405e-06
318 | -7.679618e-06
319 | -7.682501e-06
320 | -2.981829e-06
321 | -4.786111e-06
322 | -6.412464e-06
323 | -6.228941e-06
324 | -9.206216e-06
325 | -3.967562e-06
326 | -3.790229e-06
327 | 7.215924e-07
328 | -2.795007e-06
329 | -4.776129e-06
330 | -5.497901e-06
331 | -1.620663e-06
332 | -1.711121e-06
333 | -3.424691e-06
334 | -1.711076e-06
335 | -5.307637e-06
336 | -1.439723e-06
337 | 2.158911e-06
338 | -8.995249e-08
339 | 3.326493e-06
340 | 7.193083e-07
341 | -4.942404e-06
342 | -5.122709e-06
343 | -3.679239e-06
344 | -3.590382e-06
345 | -1.436401e-06
346 | -1.345836e-06
347 | -2.691542e-07
348 | -2.241351e-06
349 | -2.687286e-07
350 | -1.25383e-06
351 | -7.165066e-07
352 | -3.131599e-06
353 | -3.397619e-06
354 | -2.506002e-06
355 | -2.056431e-06
356 | -6.258473e-07
357 | 2.324312e-06
358 | -1.87516e-06
359 | -2.68175e-06
360 | -1.607995e-06
361 | 2.321059e-06
362 | 8.925153e-08
363 | 1.78478e-07
364 | 2.676639e-06
365 | -1.070904e-06
366 | 4.462511e-07
367 | 4.101568e-06
368 | 3.298854e-06
369 | 3.923007e-06
370 | 7.132405e-07
371 | -1.248187e-06
372 | -1.515792e-06
373 | 4.721071e-06
374 | 1.078381e-05
375 | 7.84945e-06
376 | 7.136208e-06
377 | 1.043469e-05
378 | -2.05021e-06
379 | 6.219098e-07
380 | -2.752587e-06
381 | 5.146148e-06
382 | 2.851545e-05
383 | 4.979886e-05
384 | 5.114778e-05
385 | 3.298834e-05
386 | 1.551654e-05
387 | 6.115188e-06
388 | 6.912623e-06
389 | 9.125745e-06
390 | 9.741304e-06
391 | 1.974145e-05
392 | 4.340035e-05
393 | 6.633026e-05
394 | 6.849984e-05
395 | 5.344053e-05
396 | 3.671641e-05
397 | 2.11415e-05
398 | 1.31712e-05
399 | 6.450721e-06
400 | 4.151101e-06
401 | 3.707297e-06
402 | 6.185888e-06
403 | 1.871847e-05
404 | 5.403265e-05
405 | 9.550914e-05
406 | 0.0001100029
407 | 0.0001067736
408 | 0.000100108
409 | 9.162126e-05
410 | 7.90361e-05
411 | 6.155187e-05
412 | 3.230558e-05
413 | 1.821744e-05
414 | 1.021601e-05
415 | 6.866658e-06
416 | 1.099626e-05
417 | 1.600284e-05
418 | 1.599841e-05
419 | 9.837533e-06
420 | 6.944839e-06
421 | 7.554189e-06
422 | 1.703047e-05
423 | 2.879098e-05
424 | 3.082093e-05
425 | 2.316562e-05
426 | 2.052625e-05
427 | 1.841748e-05
428 | 8.85081e-06
429 | -3.154775e-06
430 | 2.627835e-06
431 | 8.75637e-07
432 | -9.631987e-07
433 | 2.889441e-06
434 | 8.6621e-06
435 | 2.57955e-05
436 | 7.194439e-05
437 | 0.0001930866
438 | 0.0003099304
439 | 0.0002686029
440 | 0.0001214839
441 | 3.369742e-05
442 | 1.43953e-05
443 | 8.195731e-06
444 | 5.928831e-06
445 | 3.66178e-06
446 | 3.575318e-06
447 | 2.178768e-06
448 | 1.306217e-06
449 | 2.001172e-06
450 | 2.524384e-06
451 | 3.393546e-06
452 | 3.218865e-06
453 | 1.217592e-06
454 | 1.564012e-06
455 | 4.949134e-06
456 | 1.241775e-05
457 | 1.935596e-05
458 | 2.274246e-05
459 | 2.195885e-05
460 | 2.176993e-05
461 | 2.971119e-05
462 | 4.175789e-05
463 | 4.771182e-05
464 | 4.399316e-05
465 | 4.084306e-05
466 | 5.500364e-05
467 | 0.0001041784
468 | 0.0001845908
469 | 0.0002490603
470 | 0.0002284166
471 | 0.0001344807
472 | 5.133711e-05
473 | 1.665086e-05
474 | 6.898995e-06
475 | 5.171959e-06
476 | 5.258546e-06
477 | 4.220946e-06
478 | 1.033438e-06
479 | 4.048511e-06
480 | 7.576891e-06
481 | 1.196105e-05
482 | 1.850392e-05
483 | 2.521924e-05
484 | 2.925405e-05
485 | 2.961311e-05
486 | 2.770463e-05
487 | 2.426346e-05
488 | 1.935783e-05
489 | 1.548305e-05
490 | 1.264293e-05
491 | 1.651147e-05
492 | 4.066761e-05
493 | 9.385024e-05
494 | 0.0001318285
495 | 0.0001012584
496 | 4.36594e-05
497 | 1.666591e-05
498 | 1.19398e-05
499 | 9.617122e-06
500 | 5.495044e-06
501 | 4.293825e-07
502 | 8.58685e-08
503 | -1.802662e-06
504 | -2.574255e-06
505 | -3.173012e-06
506 | -1.801057e-06
507 | -4.286813e-07
508 | 8.570576e-08
509 | -4.285547e-07
510 | 6.426891e-06
511 | 1.558864e-05
512 | 1.524716e-05
513 | 5.652314e-06
514 | 3.252557e-06
515 | 1.968664e-06
516 | 8.560372e-07
517 | 1.198204e-06
518 | 3.420847e-07
519 | 6.841345e-07
520 | 8.122985e-06
521 | 1.965462e-05
522 | 2.939517e-05
523 | 3.537863e-05
524 | 3.297236e-05
525 | 2.844591e-05
526 | 3.630346e-05
527 | 7.803282e-05
528 | 0.0001528839
529 | 0.0002080494
530 | 0.00018438
531 | 0.0001172005
532 | 7.843132e-05
533 | 7.587139e-05
534 | 0.0001027526
535 | 0.0001689382
536 | 0.000286307
537 | 0.0004057474
538 | 0.0004442952
539 | 0.0003890692
540 | 0.0003071314
541 | 0.0002455432
542 | 0.0002107055
543 | 0.0002028551
544 | 0.0002244526
545 | 0.0002636479
546 | 0.0002815639
547 | 0.0002383909
548 | 0.0001541254
549 | 8.573256e-05
550 | 4.836808e-05
551 | 2.984768e-05
552 | 2.18285e-05
553 | 1.722877e-05
554 | 1.739475e-05
555 | 2.174215e-05
556 | 3.002605e-05
557 | 4.793952e-05
558 | 9.59544e-05
559 | 0.0001780659
560 | 0.0002512983
561 | 0.0002564841
562 | 0.0001995027
563 | 0.0001398683
564 | 0.0001021079
565 | 7.993511e-05
566 | 6.139512e-05
567 | 4.372677e-05
568 | 3.221422e-05
569 | 2.437134e-05
570 | 1.739304e-05
571 | 1.287383e-05
572 | 1.099379e-05
573 | 8.86155e-06
574 | 7.328907e-06
575 | 5.710241e-06
576 | 3.921136e-06
577 | 3.238988e-06
578 | 3.74983e-06
579 | 5.026883e-06
580 | 6.301054e-06
581 | 7.66489e-06
582 | 1.098981e-05
583 | 2.052685e-05
584 | 3.747233e-05
585 | 6.064506e-05
586 | 8.148404e-05
587 | 8.004354e-05
588 | 5.749727e-05
589 | 3.371625e-05
590 | 1.788172e-05
591 | 7.836842e-06
592 | 3.490897e-06
593 | 2.298085e-06
594 | 1.787502e-06
595 | 2.382728e-06
596 | 1.616985e-06
597 | -8.514014e-08
598 | -2.72346e-06
599 | -8.510829e-07
600 | 9.362577e-07
601 | 1.27668e-06
602 | 3.405275e-07
603 | -2.383644e-06
604 | -1.702508e-06
605 | -4.256142e-07
606 | 1.276803e-06
607 | 5.105823e-07
608 | 5.10719e-07
609 | 9.366514e-07
610 | 1.872982e-06
611 | 6.213924e-06
612 | 1.199788e-05
613 | 1.497613e-05
614 | 1.395824e-05
615 | 1.27701e-05
616 | 1.395554e-05
617 | 1.540793e-05
618 | 1.268069e-05
619 | 7.489218e-06
620 | 3.148884e-06
621 | 2.723384e-06
622 | 2.382054e-06
623 | 7.657062e-07
624 | 1.106555e-06
625 | 5.107499e-07
626 | 7.65853e-07
627 | 8.507316e-07
628 | -2.552228e-07
629 | -1.616798e-06
630 | 9.355953e-07
631 | 2.126488e-06
632 | 5.955274e-07
633 | -8.505116e-08
634 | 1.9565e-06
635 | 1.020785e-06
636 | 4.420956e-06
637 | 1.309837e-05
638 | 1.999148e-05
639 | 1.742283e-05
640 | 1.283976e-05
641 | 8.588571e-06
642 | 4.930637e-06
643 | 5.69651e-06
644 | 4.165804e-06
645 | 3.823744e-06
646 | 7.734811e-06
647 | 1.275088e-05
648 | 1.393423e-05
649 | 1.401944e-05
650 | 1.138873e-05
651 | 6.879373e-06
652 | 2.208294e-06
653 | 2.123477e-06
654 | 2.548234e-06
655 | 4.333111e-06
656 | 1.35941e-06
657 | 2.545416e-07
658 | 1.952287e-06
659 | 6.366266e-06
660 | 8.49022e-06
661 | 1.791554e-05
662 | 7.402344e-05
663 | 0.0001848642
664 | 0.0002132548
665 | 0.0001159112
666 | 3.579978e-05
667 | 9.331259e-06
668 | 6.531815e-06
669 | 6.104989e-06
670 | 3.305874e-06
671 | 4.744971e-06
672 | 3.559923e-06
673 | 4.069976e-06
674 | 4.152192e-06
675 | 4.913887e-06
676 | 6.01898e-06
677 | 8.815708e-06
678 | 1.321789e-05
679 | 1.719346e-05
680 | 1.405957e-05
681 | 2.506968e-05
682 | 3.421432e-05
683 | 3.826734e-05
684 | 4.01343e-05
685 | 4.181071e-05
686 | 4.75817e-05
687 | 5.688007e-05
688 | 7.546533e-05
689 | 0.0001061101
690 | 0.0001606843
691 | 0.0002072689
692 | 0.0002098502
693 | 0.0001671251
694 | 0.0001124954
695 | 7.063878e-05
696 | 5.035754e-05
697 | 3.879381e-05
698 | 3.170049e-05
699 | 2.7278e-05
700 | 2.374358e-05
701 | 2.010751e-05
702 | 1.857244e-05
703 | 2.018435e-05
704 | 1.950687e-05
705 | 1.949149e-05
706 | 1.746949e-05
707 | 1.838925e-05
708 | 1.797397e-05
709 | 2.110017e-05
710 | 1.939908e-05
711 | 2.361175e-05
712 | 2.901803e-05
713 | 3.432819e-05
714 | 4.425328e-05
715 | 6.450496e-05
716 | 8.686824e-05
717 | 0.0001039817
718 | 0.0001002127
719 | 8.343896e-05
720 | 6.019558e-05
721 | 4.084703e-05
722 | 2.818855e-05
723 | 2.029181e-05
724 | 1.330698e-05
725 | 3.11361e-06
726 | -1.009131e-06
727 | 1.018772e-05
728 | 1.102592e-05
729 | 8.494245e-06
730 | 1.143354e-05
731 | 1.193962e-05
732 | 1.244627e-05
733 | 1.362308e-05
734 | 2.404265e-05
735 | 2.872889e-05
736 | 3.185229e-05
737 | 4.720163e-05
738 | 5.652927e-05
739 | 6.176453e-05
740 | 6.247277e-05
741 | 5.748157e-05
742 | 3.879131e-05
743 | 3.93568e-05
744 | 3.451249e-05
745 | 2.232446e-05
746 | 2.105637e-05
747 | 2.325437e-05
748 | 2.340636e-05
749 | 2.414981e-05
750 | 2.557804e-05
751 | 2.349523e-05
752 | 2.31292e-05
753 | 2.574849e-05
754 | 3.237749e-05
755 | 3.353011e-05
756 | 3.361136e-05
757 | 2.581627e-05
758 | 2.428785e-05
759 | 1.817468e-05
760 | 2.069586e-05
761 | 2.086121e-05
762 | 1.558245e-05
763 | 1.583657e-05
764 | 1.984247e-05
765 | 1.414851e-05
766 | 1.314534e-05
767 | 2.135539e-05
768 | 1.583082e-05
769 | 2.109425e-05
770 | 2.46108e-05
771 | 3.330532e-05
772 | 3.814331e-05
773 | 5.254245e-05
774 | 5.590146e-05
775 | 5.664665e-05
776 | 4.591469e-05
777 | 4.192584e-05
778 | 2.911723e-05
779 | 2.627285e-05
780 | 2.267706e-05
781 | 2.157046e-05
782 | 2.308052e-05
783 | 1.581883e-05
784 | 8.869892e-06
785 | 9.783904e-06
786 | 1.17094e-05
787 | 9.703795e-06
788 | 1.237438e-05
789 | 1.388015e-05
790 | 1.514104e-05
791 | 1.930875e-05
792 | 1.865792e-05
793 | 1.731213e-05
794 | 1.623478e-05
795 | 1.322429e-05
796 | 7.363273e-06
797 | 6.357346e-06
798 | 5.861335e-06
799 | 1.289089e-05
800 | 8.112183e-06
801 | 5.270445e-06
802 | -1.841798e-06
803 | -8.375066e-07
804 | -9.218948e-07
805 | 3.1821e-06
806 | 4.77192e-06
807 | 4.859659e-06
808 | 1.592845e-06
809 | -1.592874e-06
810 | 1.508477e-06
811 | 2.349431e-06
812 | 4.029667e-06
813 | 8.818312e-06
814 | 7.725875e-06
815 | -1.176409e-06
816 | 2.606841e-06
817 | 2.524323e-06
818 | -1.936895e-06
819 | 2.695748e-06
820 | 3.370674e-06
821 | 3.880672e-06
822 | 4.899738e-06
823 | 5.499297e-06
824 | 1.150509e-05
825 | 1.093311e-05
826 | 9.152828e-06
827 | 7.473372e-06
828 | 1.088881e-05
829 | 1.413859e-05
830 | 1.833249e-05
831 | 2.457822e-05
832 | 2.921308e-05
833 | 3.49988e-05
834 | 3.781369e-05
835 | 4.516699e-05
836 | 5.271883e-05
837 | 5.304697e-05
838 | 5.405556e-05
839 | 5.800776e-05
840 | 5.212979e-05
841 | 4.610826e-05
842 | 4.628192e-05
843 | 3.858672e-05
844 | 3.117324e-05
845 | 2.574822e-05
846 | 2.107703e-05
847 | 1.192554e-05
848 | 7.260124e-06
849 | 1.149713e-05
850 | 1.027975e-05
851 | 6.746365e-06
852 | 3.627818e-06
853 | 5.439334e-06
854 | 7.32839e-06
855 | 6.460886e-06
856 | 8.184478e-06
857 | 1.016503e-05
858 | 3.185595e-06
859 | -2.492468e-06
860 | -1.360789e-05
861 | -3.062189e-05
862 | -3.512421e-05
863 | -5.858697e-05
864 | -4.156172e-05
865 | -3.893412e-05
866 | 1.114345e-05
867 | 1.81375e-06
868 | -0.0001373146
869 | -0.0002362521
870 | -0.0002681345
871 | -0.000216291
872 | -0.0001539601
873 | -0.0001551055
874 | -0.0001544931
875 | -0.000174825
876 | -0.0001566133
877 | -0.000163373
878 | -0.0001556252
879 | -0.0001655772
880 | -0.0001520728
881 | -0.0001406735
882 | -0.0001356374
883 | -0.0001478895
884 | -0.0001904837
885 | -0.0002041015
886 | -0.0001630673
887 | -0.0001445112
888 | -0.0001332192
889 | -0.0001752332
890 | -0.0001732044
891 | -0.00016263
892 | -0.0001650518
893 | -0.0001586518
894 | -0.0001362213
895 | -0.0001619511
896 | -0.0001687636
897 | -0.0001523467
898 | -0.0001729222
899 | -0.0001779707
900 | -0.0001522551
901 | -0.0001564254
902 | -0.0001619169
903 | -0.0001476396
904 | -0.0001553166
905 | -0.0001664223
906 | -0.0001508085
907 | -0.0001501263
908 | -0.0001411915
909 | -0.0001559437
910 | -0.0001638617
911 | -0.0001685039
912 | -0.0001806901
913 | -0.0001589726
914 | -0.0001564718
915 | -0.0001545195
916 | -0.0001463283
917 | -0.0001717
918 | -0.000183629
919 | -0.0001528158
920 | -0.0001355921
921 | -0.0001347263
922 | -0.0001027525
923 | -6.592511e-05
924 | -9.535035e-05
925 | -0.0001980363
926 | -0.0002605715
927 | -0.0002230072
928 | -0.0001735292
929 | -0.0001718969
930 | -0.0001494175
931 | -0.0001158422
932 | -0.0001452431
933 | -0.000179746
934 | -0.0001568686
935 | -0.0001208152
936 | -0.0001301022
937 | -0.0001287262
938 | -0.0001040876
939 | -7.83249e-05
940 | -8.903218e-05
941 | -5.995596e-05
942 | -3.52533e-05
943 | 3.157218e-06
944 | 9.196765e-05
945 | 0.0001629723
946 | 0.0001740057
947 | 0.0002658648
948 | 0.0004077867
949 | 0.0006224886
950 | 0.0009843851
951 | 0.001659775
952 | 0.002760294
953 | 0.004556222
954 | 0.007825457
955 | 0.0200234
956 | 0.04441833
957 | 0.06845543
958 | 0.08636317
959 | 0.1126803
960 | 0.1593425
961 | 0.2633509
962 | 0.4193209
963 | 0.5863099
964 | 0.6807473
965 | 0.6998616
966 | 0.7188482
967 | 0.7432119
968 | 0.7402112
969 | 0.6308202
970 | 0.4742396
971 | 0.3515377
972 | 0.2622607
973 | 0.1954427
974 | 0.148187
975 | 0.120836
976 | 0.08294045
977 | 0.04729374
978 | 0.02521871
979 | 0.01262743
980 | 0.006222595
981 | 0.003319432
982 | 0.001887852
983 | 0.001199369
984 | 0.0007400285
985 | 0.0004515236
986 | 0.0002732974
987 | 0.0001766565
988 | 6.152131e-05
989 | 7.878882e-07
990 | -2.959406e-05
991 | -4.462702e-05
992 | -0.0001000561
993 | -0.0001073224
994 | -0.000138268
995 | -0.0001146959
996 | -0.0001472335
997 | -0.000115802
998 | -0.0001202163
999 | -0.0001116675
1000 | -0.000150596
1001 | -0.0001904525
1002 | -0.0001766767
1003 | -0.0001745697
1004 | -0.0001953085
1005 | -0.0001123485
1006 | -0.0001507384
1007 | -0.0001479776
1008 | -0.0001336945
1009 | -8.813886e-05
1010 | -5.615851e-05
1011 | -7.575244e-05
1012 | -0.0002087305
1013 | -0.0002541414
1014 | -0.000203646
1015 | -0.0001643467
1016 | -0.0001640055
1017 | -0.0001374207
1018 | -0.0001524645
1019 | -0.0001351681
1020 | -0.0001550905
1021 | -0.0001503615
1022 | -0.0001836837
1023 | -0.0001838874
1024 | -0.0001491692
1025 | -0.0001229393
1026 | -0.0001513299
1027 | -0.0001689276
1028 | -0.0001625972
1029 | -0.0001682739
1030 | -0.0001652316
1031 | -0.0001825292
1032 | -0.0001669187
1033 | -0.0001482274
1034 | -0.0001910099
1035 | -0.0001759446
1036 | -0.0001468845
1037 | -0.0001264403
1038 | -0.0001748037
1039 | -0.0001577181
1040 | -0.0001551415
1041 | -0.0001208279
1042 | -0.0001397092
1043 | -0.0001073772
1044 | -9.192977e-05
1045 | -0.000154166
1046 | -0.000241582
1047 | -0.0001819131
1048 | -0.0001811912
1049 | -0.0001173127
1050 | -0.0001591914
1051 | -0.0001687761
1052 | -0.0002208205
1053 | -0.0001545118
1054 | -0.0001448451
1055 | -0.0001731572
1056 | -0.0001654975
1057 | -0.0001459855
1058 | -0.0001671596
1059 | -0.0001573205
1060 | -0.000171717
1061 | -0.0001357068
1062 | -0.0001654395
1063 | -0.0001352163
1064 | -0.0001284574
1065 | -0.0001246743
1066 | -0.0001099115
1067 | -0.0001056945
1068 | -0.0002245532
1069 | -0.0001741871
1070 | -0.0001774449
1071 | -0.0001176313
1072 | -0.0001880923
1073 | -0.0001720905
1074 | -0.0001791717
1075 | -0.0001544875
1076 | -0.0001693444
1077 | -0.0001300344
1078 | -0.0001210883
1079 | -0.0001135993
1080 | -0.0001231171
1081 | -0.00015041
1082 | -0.0002397013
1083 | -0.0001160756
1084 | -0.0001439944
1085 | -0.000124918
1086 | -0.000153512
1087 | -0.0001318606
1088 | -9.486089e-05
1089 | -0.0001045908
1090 | -0.0001472988
1091 | -0.0001304343
1092 | -0.0001541942
1093 | -0.0001335893
1094 | -0.000172829
1095 | -0.000170256
1096 | -0.0001892251
1097 | -0.0001117176
1098 | -0.0001043527
1099 | -7.335829e-05
1100 | -0.0001386705