## Data
200 | 3.229879e-05
201 | 2.805785e-05
202 | 2.841608e-05
203 | 2.176874e-05
204 | 1.878659e-05
205 | 1.752039e-05
206 | 1.030167e-05
207 | 9.365041e-06
208 | 9.133574e-06
209 | 1.030856e-05
210 | 1.34754e-05
211 | 9.759834e-06
212 | 3.874459e-06
213 | 2.08039e-06
214 | 8.894913e-06
215 | 1.054371e-05
216 | 5.897394e-06
217 | 3.92169e-06
218 | 5.965443e-06
219 | 4.782144e-06
220 | 3.11298e-06
221 | 4.6546e-06
222 | 3.480844e-06
223 | 1.639957e-06
224 | 1.732885e-06
225 | 1.056522e-06
226 | -1.149889e-06
227 | 1.816624e-06
228 | 4.769165e-06
229 | 2.66506e-06
230 | 2.565942e-06
231 | 3.132009e-06
232 | 1.895026e-06
233 | 1.702322e-06
234 | 1.982905e-06
235 | -1.697663e-06
236 | -2.355582e-06
237 | 4.704955e-07
238 | -2.818326e-07
239 | 7.506845e-07
240 | 3.749838e-07
241 | 1.029581e-06
242 | 2.988647e-06
243 | 2.795298e-07
244 | -2.788501e-07
245 | 2.411346e-06
246 | 3.051714e-06
247 | 3.963907e-06
248 | 5.24016e-06
249 | 3.665828e-06
250 | 8.227078e-07
251 | 9.125003e-07
252 | 1.822232e-06
253 | 2.820846e-06
254 | 3.81559e-06
255 | 1.270136e-06
256 | 0
257 | 1.177511e-06
258 | 4.796228e-06
259 | 5.247441e-06
260 | 3.52717e-06
261 | 1.537866e-06
262 | 9.053084e-08
263 | -9.057285e-08
264 | 9.054941e-07
265 | 1.992765e-06
266 | 2.176312e-06
267 | 3.446975e-06
268 | 1.815497e-06
269 | -6.358785e-07
270 | -1.180865e-06
271 | 6.360225e-07
272 | 1.545263e-06
273 | 1.637143e-06
274 | 9.09491e-07
275 | 2.001169e-06
276 | 3.63939e-06
277 | 3.457666e-06
278 | 2.366104e-06
279 | 1.273934e-06
280 | -3.641603e-07
281 | 1.820825e-06
282 | 4.91449e-06
283 | 2.912295e-06
284 | 2.09269e-06
285 | 1.909363e-06
286 | 7.276539e-07
287 | 2.909978e-06
288 | 4.274406e-06
289 | 4.002158e-06
290 | 1.182016e-06
291 | 2.090967e-06
292 | 2.090236e-06
293 | 2.541898e-06
294 | 3.997017e-06
295 | 3.450796e-06
296 | 6.357671e-07
297 | 9.08682e-07
298 | 1.271496e-06
299 | 1.723442e-06
300 | 4.354964e-06
301 | 3.903022e-06
302 | -6.801347e-06
303 | 3.627732e-07
304 | 5.441661e-06
305 | 4.079561e-06
306 | 1.812134e-06
307 | 1.267944e-06
308 | 3.168626e-06
309 | -1.358329e-06
310 | -3.079266e-06
311 | 1.901723e-06
312 | 1.629596e-06
313 | 3.438999e-06
314 | 1.176237e-06
315 | 4.159459e-06
316 | 1.175228e-06
317 | 1.26569e-06
318 | 5.061949e-06
319 | 1.057772e-05
320 | 6.419998e-06
321 | -4.519478e-07
322 | 2.711971e-06
323 | -2.7101e-06
324 | -9.030989e-07
325 | 1.624951e-06
326 | 7.491028e-06
327 | 8.84306e-06
328 | 4.783913e-06
329 | -2.255365e-06
330 | 1.036326e-05
331 | 1.082318e-05
332 | 7.214678e-07
333 | 9.009091e-07
334 | -1.711405e-06
335 | 2.792251e-06
336 | 3.871573e-06
337 | -4.863321e-06
338 | -4.500046e-07
339 | 7.469991e-06
340 | 7.19748e-07
341 | 2.697243e-06
342 | 6.47461e-06
343 | 6.832028e-06
344 | 3.502792e-06
345 | 4.041647e-06
346 | 5.564747e-06
347 | 3.047058e-06
348 | 4.127143e-06
349 | 5.379996e-07
350 | 4.302776e-06
351 | 1.16468e-06
352 | 4.566916e-06
353 | 6.889023e-06
354 | 3.579041e-06
355 | 2.147891e-06
356 | 4.565992e-06
357 | 1.789127e-06
358 | 6.08294e-06
359 | 1.216177e-05
360 | 1.33118e-05
361 | 7.591864e-06
362 | 8.575591e-06
363 | 5.894511e-06
364 | 1.06373e-05
365 | 1.428602e-05
366 | 1.241021e-05
367 | 8.927756e-06
368 | 1.070209e-06
369 | 6.245366e-06
370 | 8.389588e-06
371 | 1.874662e-06
372 | 0
373 | -8.034756e-07
374 | 4.460337e-07
375 | -1.874186e-06
376 | -6.242562e-07
377 | -4.818316e-06
378 | 1.471661e-05
379 | 9.248679e-06
380 | 3.287002e-06
381 | 4.882792e-06
382 | 1.776818e-07
383 | 2.664845e-06
384 | 4.79535e-06
385 | 2.574169e-06
386 | 6.299051e-06
387 | 2.926429e-06
388 | 2.926838e-06
389 | 2.127174e-06
390 | 1.152487e-06
391 | 5.233567e-06
392 | 4.520087e-06
393 | 4.247885e-06
394 | 3.187886e-06
395 | 2.832628e-06
396 | 6.018988e-06
397 | 8.051834e-06
398 | 1.070731e-05
399 | 1.431906e-05
400 | 1.087853e-05
401 | 7.334038e-06
402 | 1.024916e-05
403 | 9.896131e-06
404 | 5.212467e-06
405 | 6.799475e-06
406 | 6.887816e-06
407 | 3.176934e-06
408 | 5.292381e-06
409 | 6.525624e-06
410 | 4.846791e-06
411 | 4.317686e-06
412 | 7.314261e-06
413 | 5.11103e-06
414 | 5.373097e-06
415 | 5.812301e-06
416 | 6.774993e-06
417 | 5.805603e-06
418 | 6.247857e-06
419 | 6.863642e-06
420 | 6.154543e-06
421 | 5.624075e-06
422 | 5.182468e-06
423 | 3.337871e-06
424 | 3.248614e-06
425 | 7.457249e-06
426 | 7.636377e-06
427 | 5.443711e-06
428 | 3.595809e-06
429 | 4.733351e-06
430 | 7.792647e-06
431 | 6.307304e-06
432 | 6.04309e-06
433 | 4.027682e-06
434 | 4.201222e-06
435 | 4.111244e-06
436 | 6.907916e-06
437 | 8.916944e-06
438 | 5.243654e-06
439 | 5.157916e-06
440 | 5.330284e-06
441 | 3.320197e-06
442 | 5.846797e-06
443 | 6.457862e-06
444 | 6.71983e-06
445 | 5.409652e-06
446 | 3.575263e-06
447 | 4.966323e-06
448 | 4.880001e-06
449 | 5.400939e-06
450 | 5.40089e-06
451 | 5.312093e-06
452 | 6.349955e-06
453 | 5.650118e-06
454 | 4.259413e-06
455 | 2.259154e-06
456 | 5.64763e-06
457 | 1.04224e-05
458 | 1.145838e-05
459 | 1.544382e-05
460 | 2.073548e-05
461 | 2.689582e-05
462 | 3.693245e-05
463 | 4.903327e-05
464 | 5.254307e-05
465 | 5.324111e-05
466 | 5.13074e-05
467 | 5.000551e-05
468 | 4.834393e-05
469 | 5.06449e-05
470 | 5.01098e-05
471 | 5.284624e-05
472 | 5.745933e-05
473 | 6.462424e-05
474 | 7.719817e-05
475 | 9.450089e-05
476 | 0.0001189461
477 | 0.0001521356
478 | 0.0002057715
479 | 0.0002869616
480 | 0.0004180762
481 | 0.0006312747
482 | 0.0009793446
483 | 0.001546115
484 | 0.002378989
485 | 0.003427809
486 | 0.004483683
487 | 0.005234758
488 | 0.005573054
489 | 0.005640666
490 | 0.005662659
491 | 0.005804767
492 | 0.006170811
493 | 0.006830718
494 | 0.007880759
495 | 0.009495442
496 | 0.01191797
497 | 0.01552374
498 | 0.0210179
499 | 0.0293587
500 | 0.04232366
501 | 0.06267674
502 | 0.09495157
503 | 0.1442145
504 | 0.2149967
505 | 0.3080917
506 | 0.4163855
507 | 0.5248086
508 | 0.6197488
509 | 0.6960815
510 | 0.7550104
511 | 0.8020418
512 | 0.840301
513 | 0.8719304
514 | 0.8961291
515 | 0.9107913
516 | 0.9158415
517 | 0.9122069
518 | 0.9020144
519 | 0.889518
520 | 0.8781103
521 | 0.8690044
522 | 0.8651764
523 | 0.8667701
524 | 0.8733693
525 | 0.8844725
526 | 0.8965013
527 | 0.9077159
528 | 0.9161861
529 | 0.9194177
530 | 0.9183409
531 | 0.9142332
532 | 0.9081559
533 | 0.902278
534 | 0.8994749
535 | 0.9004673
536 | 0.905736
537 | 0.913768
538 | 0.9233516
539 | 0.9328691
540 | 0.9395259
541 | 0.9405323
542 | 0.9360178
543 | 0.9275089
544 | 0.9160876
545 | 0.9047988
546 | 0.8945712
547 | 0.8877159
548 | 0.8860996
549 | 0.8896222
550 | 0.8970581
551 | 0.90732
552 | 0.9183112
553 | 0.9280303
554 | 0.9345092
555 | 0.9352924
556 | 0.929593
557 | 0.918138
558 | 0.901666
559 | 0.8820332
560 | 0.8617622
561 | 0.8416891
562 | 0.8224315
563 | 0.8042135
564 | 0.7850512
565 | 0.7609606
566 | 0.7278004
567 | 0.6814026
568 | 0.6187786
569 | 0.5409936
570 | 0.4550089
571 | 0.3684519
572 | 0.2889344
573 | 0.2222374
574 | 0.1689899
575 | 0.1282046
576 | 0.09757748
577 | 0.07482683
578 | 0.05824426
579 | 0.04591744
580 | 0.03675703
581 | 0.02988535
582 | 0.02460854
583 | 0.02057571
584 | 0.01742192
585 | 0.01491849
586 | 0.01294408
587 | 0.01137546
588 | 0.01011777
589 | 0.009098292
590 | 0.008267979
591 | 0.007589107
592 | 0.007031225
593 | 0.006570445
594 | 0.006183374
595 | 0.00585971
596 | 0.00558847
597 | 0.005350621
598 | 0.005139435
599 | 0.004944547
600 | 0.004749047
601 | 0.004550178
602 | 0.004332903
603 | 0.004100882
604 | 0.003854474
605 | 0.003586094
606 | 0.003300855
607 | 0.003008412
608 | 0.002716344
609 | 0.00242991
610 | 0.002167438
611 | 0.001924557
612 | 0.001700167
613 | 0.001498112
614 | 0.001323304
615 | 0.001169012
616 | 0.001032881
617 | 0.0009156282
618 | 0.0008189525
619 | 0.0007356224
620 | 0.0006613909
621 | 0.000599473
622 | 0.0005460905
623 | 0.0005025907
624 | 0.0004627619
625 | 0.0004299417
626 | 0.0003994986
627 | 0.0003751573
628 | 0.0003528758
629 | 0.00033386
630 | 0.0003198084
631 | 0.0003064365
632 | 0.0002956839
633 | 0.0002852996
634 | 0.0002756085
635 | 0.0002698071
636 | 0.0002652481
637 | 0.0002638773
638 | 0.0002607868
639 | 0.0002607374
640 | 0.0002617801
641 | 0.0002613945
642 | 0.0002631144
643 | 0.0002675593
644 | 0.0002727628
645 | 0.0002804903
646 | 0.0002863682
647 | 0.0002939208
648 | 0.0003028816
649 | 0.0003128445
650 | 0.0003235465
651 | 0.0003355753
652 | 0.0003492006
653 | 0.0003643731
654 | 0.0003787802
655 | 0.0003911912
656 | 0.0004041012
657 | 0.0004168984
658 | 0.0004290639
659 | 0.000437126
660 | 0.0004457215
661 | 0.0004510469
662 | 0.0004538245
663 | 0.0004512431
664 | 0.000449684
665 | 0.0004426219
666 | 0.0004338047
667 | 0.0004267348
668 | 0.0004142344
669 | 0.0004040349
670 | 0.0003935759
671 | 0.0003808511
672 | 0.0003691566
673 | 0.000357928
674 | 0.0003443721
675 | 0.0003320147
676 | 0.000321171
677 | 0.000312072
678 | 0.0003071781
679 | 0.0003019847
680 | 0.0002931911
681 | 0.0002880837
682 | 0.0002828932
683 | 0.00028078
684 | 0.0002796861
685 | 0.0002785082
686 | 0.0002761334
687 | 0.0002744809
688 | 0.0002769218
689 | 0.00027737
690 | 0.0002831953
691 | 0.0002861399
692 | 0.0002921106
693 | 0.0002948886
694 | 0.0002983983
695 | 0.0003093247
696 | 0.0003234044
697 | 0.0003312339
698 | 0.0003446771
699 | 0.0003598242
700 | 0.0003744599
701 | 0.0003944749
702 | 0.0004133596
703 | 0.0004315247
704 | 0.0004542163
705 | 0.0004819575
706 | 0.0005133699
707 | 0.000541898
708 | 0.0005841925
709 | 0.0006259244
710 | 0.0006719041
711 | 0.0007212423
712 | 0.0007772376
713 | 0.0008413627
714 | 0.000914016
715 | 0.0009920737
716 | 0.001075937
717 | 0.001176946
718 | 0.001285542
719 | 0.00140481
720 | 0.001537016
721 | 0.001684306
722 | 0.001835627
723 | 0.002008016
724 | 0.002184367
725 | 0.002385685
726 | 0.002607648
727 | 0.002840303
728 | 0.003086223
729 | 0.003331869
730 | 0.003596862
731 | 0.003880901
732 | 0.004160621
733 | 0.00445831
734 | 0.004742938
735 | 0.005048449
736 | 0.005352142
737 | 0.005656203
738 | 0.005960312
739 | 0.006268269
740 | 0.006574885
741 | 0.006906949
742 | 0.007264782
743 | 0.007615269
744 | 0.008005932
745 | 0.008414594
746 | 0.008866637
747 | 0.009357759
748 | 0.009889354
749 | 0.01046418
750 | 0.01109727
751 | 0.01181886
752 | 0.0126046
753 | 0.01352389
754 | 0.0145019
755 | 0.01566188
756 | 0.01691556
757 | 0.01835065
758 | 0.01993681
759 | 0.02160513
760 | 0.02348361
761 | 0.02548875
762 | 0.02762762
763 | 0.02985386
764 | 0.03204369
765 | 0.03419827
766 | 0.03620869
767 | 0.03789344
768 | 0.03913081
769 | 0.04009509
770 | 0.04059922
771 | 0.04061899
772 | 0.04034506
773 | 0.0397246
774 | 0.03893676
775 | 0.03796461
776 | 0.0369193
777 | 0.03584727
778 | 0.03474148
779 | 0.03354372
780 | 0.03245373
781 | 0.03112615
782 | 0.02957652
783 | 0.02781316
784 | 0.02579246
785 | 0.02340347
786 | 0.02082056
787 | 0.01816463
788 | 0.01549228
789 | 0.01302824
790 | 0.01086792
791 | 0.008952362
792 | 0.007318245
793 | 0.005971039
794 | 0.004895011
795 | 0.003999955
796 | 0.003292597
797 | 0.002733216
798 | 0.002294953
799 | 0.001947356
800 | 0.001663542
801 | 0.001421915
802 | 0.001218406
803 | 0.001064737
804 | 0.0009400992
805 | 0.0008269683
806 | 0.0007437005
807 | 0.0006700632
808 | 0.0006064039
809 | 0.0005532134
810 | 0.0005195821
811 | 0.000473618
812 | 0.0004465173
813 | 0.0004213443
814 | 0.0003976306
815 | 0.0003887495
816 | 0.0003709901
817 | 0.0003506066
818 | 0.0003391726
819 | 0.0003309709
820 | 0.0003439095
821 | 0.0003472537
822 | 0.0003505509
823 | 0.0003532768
824 | 0.0003618734
825 | 0.0003542089
826 | 0.0003717646
827 | 0.0003892843
828 | 0.0004040672
829 | 0.0004150014
830 | 0.0004114931
831 | 0.0004139795
832 | 0.0004137649
833 | 0.0004078651
834 | 0.0003728706
835 | 0.000349157
836 | 0.0003077599
837 | 0.0002649015
838 | 0.0002350008
839 | 0.0001956285
840 | 0.0001755671
841 | 0.0001561574
842 | 0.0001069716
843 | 8.668067e-05
844 | 6.511199e-05
845 | 4.394035e-05
846 | 1.027498e-05
847 | -3.023038e-06
848 | 1.626247e-05
849 | -8.823376e-06
850 | -3.34275e-05
851 | -3.907148e-05
852 | -6.363858e-05
853 | -5.878417e-05
854 | -3.318759e-05
855 | -2.706976e-05
856 | -8.064024e-05
857 | -0.0001012421
858 | -0.0001082962
859 | -6.202852e-05
860 | 1.180867e-05
861 | 7.486321e-06
862 | 1.625203e-06
863 | -5.042091e-05
864 | -6.483716e-05
865 | -8.960309e-05
866 | -0.0001004913
867 | -0.0001126947
868 | -0.0001649723
869 | -0.0001688239
870 | -0.0001403624
871 | -0.0001162199
872 | -0.0001175727
873 | -0.0001271652
874 | -0.0001259759
875 | -0.0001268791
876 | -0.000143353
877 | -0.0001570311
878 | -0.0001534012
879 | -0.0001184261
880 | -0.0001278022
881 | -0.000139486
882 | -0.0001226541
883 | -0.0001549514
884 | -0.0001412257
885 | -0.0001213681
886 | -0.0001313739
887 | -0.000139038
888 | -0.0001395835
889 | -0.0001542131
890 | -0.0001629364
891 | -0.0001465291
892 | -0.0001083177
893 | -9.910521e-05
894 | -5.977539e-05
895 | -3.274952e-05
896 | -0.0001239584
897 | -0.0002414107
898 | -0.0002573786
899 | -0.0001923053
900 | -0.0001651975
901 | -0.0001738375
902 | -0.0001538879
903 | -0.0001427424
904 | -0.0001404878
905 | -0.0001559399
906 | -0.0001347157
907 | -0.0001483603
908 | -0.0001718478
909 | -0.0001644913
910 | -0.0001432088
911 | -0.00012924
912 | -0.0001310421
913 | -0.0001639288
914 | -0.0001666662
915 | -0.0001299902
916 | -0.0001322604
917 | -0.000161461
918 | -0.0001820155
919 | -0.0001663023
920 | -0.0001508877
921 | -0.0001751878
922 | -0.000177875
923 | -0.0001528325
924 | -0.0001520708
925 | -0.0001586424
926 | -0.0001517905
927 | -0.0001472267
928 | -0.0001873273
929 | -0.0001737437
930 | -0.000149729
931 | -0.0001420227
932 | -0.0001279531
933 | -0.0001502924
934 | -0.000168501
935 | -0.0001553375
936 | -0.0001641924
937 | -0.0001640415
938 | -0.0001544559
939 | -0.0001703267
940 | -0.0001775937
941 | -0.0001658477
942 | -0.0001395479
943 | -9.756783e-05
944 | -0.0001304694
945 | -0.0002027872
946 | -0.0001964145
947 | -0.0001611083
948 | -0.0001478701
949 | -0.0001603467
950 | -0.0001684344
951 | -0.0001654338
952 | -0.0001681776
953 | -0.0001522987
954 | -0.000159814
955 | -0.0001619738
956 | -0.0001895796
957 | -0.0001935231
958 | -0.0001554705
959 | -0.000122711
960 | -7.851794e-05
961 | -8.043853e-05
962 | -9.960949e-05
963 | -0.0001900804
964 | -0.0002861828
965 | -0.0002278839
966 | -0.0001511812
967 | -0.000132562
968 | -0.0001697706
969 | -0.0001811424
970 | -0.0001556042
971 | -0.0001268837
972 | -0.0001510101
973 | -0.000194088
974 | -0.000204984
975 | -0.0001774805
976 | -0.0001610028
977 | -0.0001240952
978 | -0.0001485692
979 | -0.0001605323
980 | -0.0001432627
981 | -0.0001828718
982 | -0.0001929527
983 | -0.000140918
984 | -0.0001289824
985 | -0.0001629412
986 | -0.0001744712
987 | -0.0001584656
988 | -0.0001387311
989 | -0.0001696859
990 | -0.0001702466
991 | -0.0001362276
992 | -0.0001314369
993 | -0.0001776279
994 | -0.0001921808
995 | -0.0001658456
996 | -0.0001642272
997 | -0.0001634506
998 | -0.0001716476
999 | -0.0001423415
1000 | -0.0001575288
1001 | -0.0001850527
1002 | -0.0001740119
1003 | -0.0001613179
1004 | -0.000156959
1005 | -0.0001430672
1006 | -0.0001799124
1007 | -0.0001643251
1008 | -0.0001020516
1009 | -7.802936e-05
1010 | -7.891268e-05
1011 | -0.0001174664
1012 | -0.0002073009
1013 | -0.0002218049
1014 | -0.0001853369
1015 | -0.0001419978
1016 | -0.0001516927
1017 | -0.0001403115
1018 | -0.0001006017
1019 | -0.0001183827
1020 | -0.000127448
1021 | -0.000104631
1022 | -6.483628e-05
1023 | -1.729648e-05
1024 | 6.462649e-05
1025 | 0.0002382828
1026 | 0.0004558509
1027 | 0.000812143
1028 | 0.001143428
1029 | 0.001510998
1030 | 0.001727417
1031 | 0.001796755
1032 | 0.001689089
1033 | 0.001431853
1034 | 0.001104253
1035 | 0.0007608549
1036 | 0.0004487124
1037 | 0.0002291202
1038 | 0.0001466151
1039 | 9.405551e-05
1040 | 6.658018e-05
1041 | -1.596509e-05
1042 | -1.775679e-05
1043 | 3.414356e-05
1044 | 3.666546e-06
1045 | -6.273265e-05
1046 | -0.0001031173
1047 | -6.468023e-05
1048 | -8.096085e-05
1049 | -0.0001228551
1050 | -9.767581e-05
1051 | -6.333343e-05
1052 | -0.0001115061
1053 | -6.6703e-05
1054 | -8.708525e-05
1055 | -5.426928e-05
1056 | -9.252966e-05
1057 | -5.494482e-05
1058 | -1.385955e-05
1059 | -2.898037e-05
1060 | -5.060792e-05
1061 | -4.056187e-05
1062 | -5.290108e-05
1063 | -2.271119e-06
1064 | 5.83782e-06
1065 | -3.272129e-05
1066 | 6.835015e-06
1067 | 1.600166e-05
1068 | -6.188259e-05
1069 | -1.090761e-05
1070 | 3.567246e-05
1071 | 6.772733e-05
1072 | 6.106354e-05
1073 | 0.0001165804
1074 | 0.0001797082
1075 | 0.0002170009
1076 | 0.0002535948
1077 | 0.0002988606
1078 | 0.0003905991
1079 | 0.0004912653
1080 | 0.0005752103
1081 | 0.0006714332
1082 | 0.000795816
1083 | 0.001109095
1084 | 0.001336521
1085 | 0.001745855
1086 | 0.002232257
1087 | 0.00295032
1088 | 0.003684384
1089 | 0.004816258
1090 | 0.005965432
1091 | 0.007564928
1092 | 0.008801186
1093 | 0.009810845
1094 | 0.0103143
1095 | 0.01035369
1096 | 0.009903538
1097 | 0.009067243
1098 | 0.00803085
1099 | 0.006827887
1100 | 0.005715793