## Data
200 | -7.996801e-05
201 | -7.185342e-05
202 | -5.238273e-05
203 | -8.070566e-05
204 | -7.145312e-05
205 | 1.131844e-06
206 | -4.062885e-05
207 | -4.391061e-05
208 | -2.580871e-05
209 | -6.940736e-05
210 | -5.58083e-05
211 | -3.116825e-05
212 | -2.775711e-05
213 | 1.550391e-05
214 | -3.865592e-05
215 | -3.304991e-06
216 | -4.945109e-05
217 | -5.04266e-05
218 | 3.825141e-05
219 | -2.72569e-05
220 | 1.413663e-05
221 | -1.843358e-05
222 | -5.51782e-05
223 | -3.236064e-06
224 | 6.455862e-06
225 | -1.717562e-05
226 | 1.392076e-05
227 | -6.411298e-06
228 | -5.011687e-05
229 | 3.192148e-06
230 | 2.336342e-05
231 | -2.438825e-05
232 | 1.05886e-06
233 | 1.585892e-05
234 | -2.744359e-05
235 | 2.109128e-06
236 | 2.316484e-05
237 | -3.25995e-05
238 | 7.353389e-06
239 | 2.728722e-05
240 | -2.096045e-05
241 | 1.56974e-05
242 | 1.566148e-05
243 | -1.979074e-05
244 | -4.157896e-06
245 | 8.295365e-06
246 | -1.033896e-05
247 | 8.248187e-06
248 | 5.137785e-06
249 | -3.484821e-05
250 | -1.022514e-06
251 | 1.734566e-05
252 | -1.222333e-05
253 | 1.220403e-05
254 | 4.062349e-05
255 | 1.014626e-06
256 | -2.230204e-05
257 | 2.431382e-05
258 | 1.012849e-06
259 | -1.012604e-05
260 | 3.64485e-05
261 | 1.316158e-05
262 | -2.328522e-05
263 | 1.620621e-05
264 | 1.519681e-05
265 | 5.067104e-06
266 | 3.345523e-05
267 | -1.825584e-05
268 | -3.044384e-06
269 | 5.075787e-06
270 | -3.046728e-06
271 | 2.946849e-05
272 | 2.439116e-05
273 | -1.830254e-05
274 | -1.017108e-05
275 | 1.017187e-06
276 | -1.017407e-05
277 | 2.747149e-05
278 | 3.154722e-05
279 | 1.017898e-05
280 | -7.124805e-06
281 | 3.05359e-06
282 | 2.646308e-05
283 | 1.831724e-05
284 | 3.256364e-05
285 | 1.9336e-05
286 | -4.070418e-06
287 | -2.136639e-05
288 | 1.932579e-05
289 | 3.763195e-05
290 | 1.627045e-05
291 | 2.033413e-05
292 | 1.525134e-05
293 | -8.131404e-06
294 | 1.016175e-06
295 | 2.133485e-05
296 | 7.108966e-06
297 | 1.116995e-05
298 | 1.725932e-05
299 | -5.074612e-06
300 | 3.045231e-06
301 | 3.24735e-05
302 | 4.057725e-06
303 | -1.420012e-05
304 | -2.737754e-05
305 | -2.02738e-05
306 | 2.331534e-05
307 | 1.520374e-05
308 | -2.128084e-05
309 | 2.026338e-06
310 | 1.82299e-05
311 | 1.62011e-05
312 | 8.100052e-06
313 | 1.417335e-05
314 | 2.125396e-05
315 | -1.821348e-05
316 | -4.046347e-06
317 | 6.066961e-06
318 | -1.314468e-05
319 | -1.719176e-05
320 | -2.628676e-05
321 | -1.314111e-05
322 | -1.313597e-05
323 | -3.435135e-05
324 | -4.040066e-06
325 | 1.817613e-05
326 | 5.047222e-06
327 | -1.816562e-05
328 | -1.210678e-05
329 | -8.069527e-06
330 | -1.008319e-05
331 | -2.218066e-05
332 | -9.071164e-06
333 | 1.007734e-06
334 | -6.044999e-06
335 | -1.007303e-06
336 | 7.048501e-06
337 | 1.611157e-05
338 | 1.509887e-05
339 | -5.031528e-06
340 | -1.610064e-05
341 | 7.042374e-06
342 | 0
343 | -1.206115e-05
344 | -8.038819e-06
345 | 1.004674e-06
346 | -1.406286e-05
347 | -7.030251e-06
348 | 1.605546e-05
349 | 9.024928e-06
350 | 1.203189e-05
351 | 2.005276e-06
352 | 0
353 | 2.705124e-05
354 | 1.602705e-05
355 | -1.101606e-05
356 | 1.001296e-06
357 | -1.000922e-05
358 | -3.000822e-06
359 | 3.000858e-05
360 | 8.001928e-06
361 | 9.999811e-06
362 | 0
363 | -8.998614e-06
364 | 2.797737e-05
365 | 4.096514e-05
366 | 3.597086e-05
367 | 3.895893e-05
368 | 2.797001e-05
369 | 2.896594e-05
370 | 3.694724e-05
371 | 4.493305e-05
372 | 6.389763e-05
373 | 5.890628e-05
374 | 7.088142e-05
375 | 5.691025e-05
376 | 6.090225e-05
377 | 4.792648e-05
378 | 2.991349e-06
379 | 8.955616e-06
380 | 7.95936e-06
381 | -8.953754e-06
382 | -6.962631e-06
383 | 1.491705e-05
384 | 1.292381e-05
385 | 3.975827e-06
386 | -5.962135e-06
387 | -1.291542e-05
388 | -1.49003e-05
389 | 0
390 | 2.184518e-05
391 | 8.934076e-06
392 | 2.977289e-06
393 | -9.921924e-07
394 | -2.181808e-05
395 | -1.189788e-05
396 | 6.940685e-06
397 | 9.912767e-07
398 | -2.973182e-06
399 | 5.944431e-06
400 | -9.903785e-07
401 | -4.95049e-06
402 | 9.898353e-06
403 | 9.896748e-06
404 | -2.968448e-06
405 | 3.957144e-06
406 | 1.088041e-05
407 | 9.886171e-06
408 | 1.482632e-05
409 | 1.186019e-05
410 | 1.976166e-06
411 | 0
412 | 3.950126e-06
413 | -9.872721e-07
414 | -8.88359e-06
415 | -5.920809e-06
416 | -8.878349e-06
417 | -1.972692e-06
418 | 1.18342e-05
419 | 1.478865e-05
420 | 4.928478e-06
421 | 1.182548e-05
422 | -4.925079e-06
423 | -2.461735e-05
424 | 7.876861e-06
425 | 1.870303e-05
426 | 1.968033e-06
427 | -2.951004e-06
428 | -2.065059e-05
429 | -2.064261e-05
430 | 7.862439e-06
431 | 8.843149e-06
432 | 1.571595e-05
433 | 2.356976e-05
434 | -3.926627e-06
435 | -9.813773e-06
436 | 3.924677e-06
437 | -1.961867e-06
438 | 2.3534e-05
439 | 7.843391e-06
440 | -5.880059e-06
441 | -4.898326e-06
442 | -4.897467e-06
443 | 1.370935e-05
444 | 2.741314e-05
445 | -5.873509e-06
446 | -1.957156e-05
447 | -1.956955e-06
448 | -1.955896e-05
449 | 1.270865e-05
450 | 1.563949e-05
451 | -3.908513e-06
452 | 9.766836e-06
453 | 4.882522e-06
454 | -3.904042e-06
455 | 8.781396e-06
456 | -9.754071e-06
457 | -3.900175e-06
458 | 2.924453e-06
459 | -3.702935e-05
460 | -1.558297e-05
461 | 1.557807e-05
462 | -1.070299e-05
463 | -9.728156e-06
464 | 5.834782e-06
465 | -1.94405e-05
466 | -4.859011e-06
467 | -2.913974e-06
468 | -9.707645e-07
469 | -9.704348e-07
470 | -1.358039e-05
471 | -4.848579e-06
472 | -2.908392e-06
473 | 2.034683e-05
474 | 1.162151e-05
475 | -3.872922e-06
476 | 1.451818e-05
477 | -1.354905e-05
478 | 1.257689e-05
479 | 3.578918e-05
480 | 1.547353e-05
481 | 2.997268e-05
482 | 1.160035e-05
483 | 1.836696e-05
484 | 1.256522e-05
485 | 1.063315e-05
486 | 2.223296e-05
487 | 1.933193e-06
488 | -9.664516e-07
489 | 1.64318e-05
490 | 2.802967e-05
491 | 3.575857e-05
492 | -1.063098e-05
493 | 1.063178e-05
494 | 5.797499e-06
495 | -1.738936e-05
496 | 1.835465e-05
497 | -1.738467e-05
498 | -7.727124e-06
499 | -9.659718e-07
500 | -5.792524e-06
501 | 1.93088e-06
502 | -6.756633e-06
503 | -4.824634e-06
504 | -1.061491e-05
505 | -2.797894e-05
506 | 3.857831e-06
507 | 2.892885e-06
508 | -1.349859e-05
509 | 1.060254e-05
510 | -1.059879e-05
511 | -3.46882e-05
512 | -8.668583e-06
513 | -4.81484e-06
514 | -2.310496e-05
515 | 1.539899e-05
516 | -5.773439e-06
517 | -3.174436e-05
518 | 6.73413e-06
519 | 2.308469e-05
520 | -3.845658e-06
521 | 1.153439e-05
522 | 1.922177e-05
523 | -1.057108e-05
524 | -5.764082e-06
525 | 1.633237e-05
526 | 1.825491e-05
527 | 1.920945e-05
528 | 8.642918e-06
529 | -4.801547e-06
530 | 7.681598e-06
531 | -5.762012e-06
532 | 9.602246e-07
533 | 2.49656e-05
534 | 1.440121e-05
535 | -1.920057e-06
536 | 6.720056e-06
537 | 3.168802e-05
538 | 9.601011e-07
539 | -6.720424e-06
540 | 2.783871e-05
541 | 5.759971e-06
542 | 0
543 | 2.496414e-05
544 | 1.632355e-05
545 | 8.64159e-06
546 | 0
547 | 1.632208e-05
548 | 4.800722e-05
549 | -2.880619e-06
550 | 2.400522e-05
551 | 1.056093e-05
552 | -2.112727e-05
553 | 0
554 | 2.20893e-05
555 | 1.920637e-06
556 | 4.033555e-05
557 | 3.841503e-06
558 | -6.723135e-06
559 | 1.824882e-05
560 | -1.728738e-05
561 | 6.721928e-06
562 | 9.60876e-06
563 | 1.248787e-05
564 | 1.921817e-05
565 | -1.92139e-05
566 | -4.801944e-06
567 | 0
568 | -6.723032e-06
569 | 3.16995e-05
570 | 1.4406e-05
571 | -1.728746e-05
572 | 1.632597e-05
573 | -1.440631e-05
574 | -1.728713e-05
575 | 3.169505e-05
576 | 1.248404e-05
577 | -1.824816e-05
578 | 2.016415e-05
579 | 9.602495e-07
580 | -1.344099e-05
581 | 4.224063e-05
582 | 1.056172e-05
583 | 1.920394e-06
584 | 1.63233e-05
585 | -1.440277e-05
586 | 1.247843e-05
587 | 1.439812e-05
588 | -8.63872e-06
589 | 1.248064e-05
590 | 2.784066e-05
591 | 1.631934e-05
592 | 4.798985e-06
593 | 3.839501e-06
594 | -7.676792e-06
595 | -8.638928e-06
596 | 3.071834e-05
597 | 1.919994e-05
598 | 3.072129e-05
599 | 7.679673e-06
600 | -2.015063e-05
601 | 3.840747e-06
602 | -6.719643e-06
603 | 1.056057e-05
604 | 3.936879e-05
605 | -7.683553e-06
606 | 1.920066e-06
607 | 1.056282e-05
608 | 0
609 | 1.632606e-05
610 | 2.977854e-05
611 | 1.921547e-05
612 | 9.604016e-07
613 | -1.921139e-06
614 | -1.728756e-05
615 | 5.764702e-06
616 | 2.690047e-05
617 | 3.074596e-05
618 | 2.017316e-05
619 | 2.017237e-05
620 | 3.937953e-05
621 | 2.786302e-05
622 | 4.804675e-05
623 | 5.285443e-05
624 | 4.227814e-05
625 | 5.092643e-05
626 | 7.109356e-05
627 | 7.399008e-05
628 | 8.744367e-05
629 | 0.0001057175
630 | 0.0001201387
631 | 0.0001018568
632 | 0.0001537332
633 | 0.0001941001
634 | 0.0001806669
635 | 0.0002065776
636 | 0.0002354673
637 | 0.0002401759
638 | 0.000264148
639 | 0.0002882445
640 | 0.0002939888
641 | 0.0003247075
642 | 0.0003343222
643 | 0.0003621942
644 | 0.0003804158
645 | 0.0003842958
646 | 0.0003851107
647 | 0.0003947281
648 | 0.0003994718
649 | 0.0004350628
650 | 0.0004734099
651 | 0.0004811871
652 | 0.0005011973
653 | 0.0005366316
654 | 0.0005529529
655 | 0.0006058255
656 | 0.0006364859
657 | 0.0006718959
658 | 0.0007362434
659 | 0.0007697978
660 | 0.000862778
661 | 0.000923214
662 | 0.001003901
663 | 0.001096688
664 | 0.001173474
665 | 0.00125302
666 | 0.001338043
667 | 0.001399605
668 | 0.001434847
669 | 0.001473257
670 | 0.00147992
671 | 0.0014772
672 | 0.00145583
673 | 0.001402849
674 | 0.001346916
675 | 0.001277755
676 | 0.001180096
677 | 0.001111825
678 | 0.001027477
679 | 0.000956603
680 | 0.0008882331
681 | 0.0007855159
682 | 0.0007319325
683 | 0.0007051032
684 | 0.0006446972
685 | 0.0005910234
686 | 0.0005516787
687 | 0.0004815286
688 | 0.0004279392
689 | 0.0004020401
690 | 0.0003915344
691 | 0.00034941
692 | 0.0002948288
693 | 0.0002843128
694 | 0.0002239852
695 | 0.0001789571
696 | 0.000198085
697 | 0.0001913325
698 | 0.0001549569
699 | 0.0001482543
700 | 0.0001128776
701 | 7.171673e-05
702 | 9.561929e-05
703 | 0.0001080715
704 | 9.465695e-05
705 | 8.887699e-05
706 | 8.12291e-05
707 | 7.453872e-05
708 | 6.593816e-05
709 | 6.497968e-05
710 | 8.121342e-05
711 | 7.546896e-05
712 | 4.680302e-05
713 | 6.589729e-05
714 | 7.162763e-05
715 | 5.539023e-05
716 | 6.587565e-05
717 | 6.012954e-05
718 | 6.298924e-05
719 | 7.157363e-05
720 | 7.539722e-05
721 | 7.634878e-05
722 | 5.629121e-05
723 | 4.863999e-05
724 | 4.864147e-05
725 | 3.91049e-05
726 | 4.863604e-05
727 | 3.432776e-05
728 | 2.097439e-05
729 | 3.908182e-05
730 | 2.478057e-05
731 | 3.43098e-05
732 | 5.336688e-05
733 | 1.619861e-05
734 | 1.334093e-05
735 | 3.334766e-05
736 | 9.524499e-06
737 | 7.618975e-06
738 | 3.428656e-05
739 | 1.809203e-05
740 | 0
741 | 1.61865e-05
742 | 1.998757e-05
743 | 2.284211e-05
744 | 3.616843e-05
745 | 2.093408e-05
746 | 1.903007e-06
747 | 1.237043e-05
748 | 2.188302e-05
749 | 1.997515e-05
750 | 2.282838e-05
751 | 1.046225e-05
752 | 3.804191e-06
753 | 1.616852e-05
754 | 9.508849e-06
755 | 2.471878e-05
756 | 4.943473e-05
757 | 2.566274e-05
758 | 9.504284e-07
759 | 1.710666e-05
760 | 9.503897e-06
761 | 2.18572e-05
762 | 3.421006e-05
763 | 1.615328e-05
764 | 9.501377e-06
765 | 2.850224e-06
766 | -1.899969e-06
767 | 3.039921e-05
768 | 3.41996e-05
769 | 2.469246e-05
770 | 3.608881e-05
771 | 2.658976e-05
772 | 2.563767e-05
773 | 1.234517e-05
774 | 2.374537e-05
775 | 2.6589e-05
776 | 7.595545e-06
777 | 2.65861e-05
778 | 3.703517e-05
779 | 1.044466e-05
780 | 1.044389e-05
781 | 1.519057e-05
782 | 2.183703e-05
783 | 3.702663e-05
784 | 2.753304e-05
785 | 1.044408e-05
786 | 1.899072e-06
787 | 5.696946e-06
788 | 3.418161e-05
789 | 3.22806e-05
790 | 1.993736e-05
791 | 1.519285e-05
792 | 9.496297e-06
793 | -4.748361e-06
794 | 2.5641e-05
795 | 4.274276e-05
796 | 3.134588e-05
797 | 2.565182e-05
798 | 1.42516e-05
799 | -9.501955e-07
800 | 2.565565e-05
801 | 3.89639e-05
802 | 2.851638e-05
803 | 3.137178e-05
804 | 1.996336e-05
805 | 7.607637e-06
806 | 2.663777e-05
807 | 2.569324e-05
808 | 2.094293e-05
809 | 7.617212e-06
810 | 1.428226e-05
811 | 1.714603e-05
812 | 1.715174e-05
813 | 3.050623e-05
814 | 2.384891e-05
815 | 2.290133e-05
816 | 2.386639e-05
817 | -1.623753e-05
818 | 2.868398e-06
819 | 6.026586e-05
820 | 3.159415e-05
821 | 3.928863e-05
822 | 5.657806e-05
823 | 2.590641e-05
824 | 3.650711e-05
825 | 6.153384e-05
826 | 1.732882e-05
827 | 2.79433e-05
828 | 2.700771e-05
829 | 1.448424e-05
830 | 6.670772e-05
831 | 4.258643e-05
832 | 5.81415e-05
833 | 4.948362e-05
834 | 2.039625e-05
835 | 3.793608e-05
836 | 5.062064e-05
837 | 6.722919e-05
838 | 7.025556e-05
839 | 2.246197e-05
840 | 5.86477e-05
841 | 1.565046e-05
842 | -6.851924e-05
843 | 4.014267e-05
844 | 4.703812e-05
845 | 6.370188e-05
846 | 2.157307e-05
847 | 4.316777e-05
848 | 2.158132e-05
849 | 6.475649e-05
850 | 6.674231e-05
851 | 6.37998e-05
852 | 7.654691e-05
853 | 4.514802e-05
854 | 4.807697e-05
855 | 7.450929e-05
856 | 3.430646e-05
857 | 1.470304e-05
858 | 5.189698e-05
859 | -4.112853e-05
860 | -0.001541756
861 | -0.002053878
862 | -0.001773815
863 | -0.001982082
864 | -0.001557689
865 | -0.001825433
866 | -0.002066123
867 | -0.001997226
868 | -0.001821263
869 | -0.002099329
870 | -0.001946015
871 | -0.002142014
872 | -0.001975782
873 | -0.001994058
874 | -0.001875849
875 | -0.001749548
876 | -0.002032665
877 | -0.001917261
878 | -0.002219801
879 | -0.00208896
880 | -0.001470063
881 | -0.002217727
882 | -0.001834455
883 | -0.001732997
884 | -0.001824139
885 | -0.002412795
886 | -0.001644464
887 | -0.002248946
888 | -0.002241855
889 | -0.001777115
890 | -0.0007964624
891 | -0.0004993977
892 | -0.0009508089
893 | -0.002185194
894 | -0.002893582
895 | -0.003084772
896 | -0.001879367
897 | -0.001987549
898 | -0.001512962
899 | -0.001680028
900 | -0.001618541
901 | -0.00216674
902 | -0.001937983
903 | -0.001852698
904 | -0.001846857
905 | -0.001866243
906 | -0.001568408
907 | -0.002070689
908 | -0.002251998
909 | -0.002221696
910 | -0.00141797
911 | -0.001984109
912 | -0.002486627
913 | -0.002327255
914 | -0.001629945
915 | -0.001446178
916 | -0.001192395
917 | -0.001237783
918 | -0.002359817
919 | -0.00216379
920 | -0.002082288
921 | -0.001821553
922 | -0.001983446
923 | -0.001502456
924 | -0.001124731
925 | -0.001947401
926 | -0.001720061
927 | -0.002480059
928 | -0.001520656
929 | -0.001606117
930 | -0.001914694
931 | -0.002060523
932 | -0.001895661
933 | -0.001706624
934 | -0.001793185
935 | -0.002154296
936 | -0.002048599
937 | -0.002177718
938 | -0.001506791
939 | -0.001898723
940 | -0.001267428
941 | -0.001614598
942 | -0.001715292
943 | -0.002019258
944 | -0.00166492
945 | -0.00192443
946 | -0.001984557
947 | -0.002160374
948 | -0.002046803
949 | -0.002273416
950 | -0.002034539
951 | -0.002088784
952 | -0.001541156
953 | -0.002343116
954 | -0.001514938
955 | -0.001763299
956 | -0.002071408
957 | -0.001846529
958 | -0.0009880619
959 | -0.0004842151
960 | -0.0006556524
961 | -0.001648637
962 | -0.00233116
963 | -0.002692338
964 | -0.002205295
965 | -0.001973947
966 | -0.001837747
967 | -0.001830949
968 | -0.002001714
969 | -0.00174496
970 | -0.001952255
971 | -0.002028726
972 | -0.001939994
973 | -0.001681238
974 | -0.001590114
975 | -0.002063693
976 | -0.001845798
977 | -0.002051119
978 | -0.001707413
979 | -0.001630476
980 | -0.002127345
981 | -0.002127997
982 | -0.001970555
983 | -0.00185712
984 | -0.001895938
985 | -0.00163028
986 | -0.001797523
987 | -0.001940931
988 | -0.001848414
989 | -0.002021082
990 | -0.001985349
991 | -0.001975055
992 | -0.001868894
993 | -0.001959628
994 | -0.001840669
995 | -0.002193198
996 | -0.001898429
997 | -0.002060434
998 | -0.001743819
999 | -0.001988298
1000 | -0.001861723
1001 | -0.001947797
1002 | -0.001959206
1003 | -0.002041228
1004 | -0.001809556
1005 | -0.001919666
1006 | -0.002020337
1007 | -0.001852007
1008 | -0.001825051
1009 | -0.001627917
1010 | -0.001556948
1011 | -0.001886043
1012 | -0.001912068
1013 | -0.00197889
1014 | -0.002066756
1015 | -0.002007382
1016 | -0.001688955
1017 | -0.001659349
1018 | -0.001495886
1019 | -0.002075273
1020 | -0.001819441
1021 | -0.001706333
1022 | -0.001966233
1023 | -0.002071142
1024 | -0.001665456
1025 | -0.001960799
1026 | -0.001826501
1027 | -0.002196832
1028 | -0.002282016
1029 | -0.001771491
1030 | -0.000834738
1031 | -0.0007295125
1032 | -0.0004250658
1033 | -0.001354813
1034 | -0.002127226
1035 | -0.002641235
1036 | -0.00263356
1037 | -0.002026009
1038 | -0.00192508
1039 | -0.001935754
1040 | -0.001988138
1041 | -0.002105807
1042 | -0.001263608
1043 | -0.001524623
1044 | -0.001825961
1045 | -0.001839919
1046 | -0.001632599
1047 | -0.001378383
1048 | -0.001255463
1049 | -0.001597225
1050 | -0.001507778
1051 | -0.001604841
1052 | -0.001773855
1053 | -0.001505313
1054 | -0.00124067
1055 | -0.001448645
1056 | -0.001460147
1057 | -0.001359958
1058 | -0.001235543
1059 | -0.001041436
1060 | -0.001083352
1061 | -0.001024472
1062 | -0.001118199
1063 | -0.001468397
1064 | -0.001463241
1065 | -0.001718028
1066 | -0.001552706
1067 | -0.001381416
1068 | -0.001444624
1069 | -0.001021537
1070 | -0.0006157972
1071 | -0.0008102892
1072 | -0.0007177927
1073 | -0.0006774029
1074 | -0.001017129
1075 | -0.00102331
1076 | -0.000840019
1077 | -0.0009510996
1078 | -0.0005250534
1079 | -0.0002060575
1080 | -1.881736e-05
1081 | -6.809108e-05
1082 | 1.70198e-05
1083 | 0.0001755851
1084 | 0.0002329225
1085 | 0.0004721194
1086 | 0.0005733129
1087 | 0.000623514
1088 | 0.0009954037
1089 | 0.001647296
1090 | 0.002063104
1091 | 0.00237267
1092 | 0.002557164
1093 | 0.002648157
1094 | 0.003464677
1095 | 0.004377491
1096 | 0.004370406
1097 | 0.004632916
1098 | 0.005433513
1099 | 0.006186239
1100 | 0.006695717
1101 | 0.007713777
1102 | 0.008661419
1103 | 0.009389399
1104 | 0.01049838
1105 | 0.01231878
1106 | 0.01375123
1107 | 0.01398139
1108 | 0.01425534
1109 | 0.014786
1110 | 0.0164092
1111 | 0.01802214
1112 | 0.01917414
1113 | 0.02079711
1114 | 0.0222663
1115 | 0.02385902
1116 | 0.0257466
1117 | 0.02749105
1118 | 0.02927979
1119 | 0.03121957
1120 | 0.03302259
1121 | 0.03481163
1122 | 0.03714773
1123 | 0.03943704
1124 | 0.04146982
1125 | 0.04377609
1126 | 0.04627617
1127 | 0.04932206
1128 | 0.05271852
1129 | 0.05676378
1130 | 0.06009463
1131 | 0.0631768
1132 | 0.06646364
1133 | 0.07068108
1134 | 0.07592372
1135 | 0.08151015
1136 | 0.08747967
1137 | 0.09373076
1138 | 0.1003127
1139 | 0.1078208
1140 | 0.1160149
1141 | 0.12436
1142 | 0.1334883
1143 | 0.1434212
1144 | 0.1549027
1145 | 0.167147
1146 | 0.1802558
1147 | 0.194287
1148 | 0.2092443
1149 | 0.2259434
1150 | 0.243161
1151 | 0.2616723
1152 | 0.2820927
1153 | 0.303097
1154 | 0.3254309
1155 | 0.3488592
1156 | 0.3725901
1157 | 0.3978253
1158 | 0.4221675
1159 | 0.4470637
1160 | 0.4718645
1161 | 0.4955819
1162 | 0.5194139
1163 | 0.5423226
1164 | 0.5626407
1165 | 0.5828059
1166 | 0.601562
1167 | 0.617985
1168 | 0.6325476
1169 | 0.6457905
1170 | 0.6558011
1171 | 0.6646469
1172 | 0.6723348
1173 | 0.6790634
1174 | 0.6839856
1175 | 0.6879878
1176 | 0.6914316
1177 | 0.6943543
1178 | 0.6962686
1179 | 0.6989813
1180 | 0.7003299
1181 | 0.7019272
1182 | 0.7033808
1183 | 0.7051303
1184 | 0.7071499
1185 | 0.7097616
1186 | 0.7115701
1187 | 0.7140463
1188 | 0.7169881
1189 | 0.7205629
1190 | 0.7243184
1191 | 0.7282556
1192 | 0.7318349
1193 | 0.7359913
1194 | 0.7405446
1195 | 0.7455981
1196 | 0.7500978
1197 | 0.7546321
1198 | 0.7591276
1199 | 0.7640747
1200 | 0.76899
1201 | 0.7735392
1202 | 0.778738
1203 | 0.7834361
1204 | 0.7875986
1205 | 0.791381
1206 | 0.7955554
1207 | 0.7993192
1208 | 0.8034307
1209 | 0.8066797
1210 | 0.8093389
1211 | 0.8129088
1212 | 0.8154563
1213 | 0.8179375
1214 | 0.8200355
1215 | 0.8222434
1216 | 0.8239164
1217 | 0.8254362
1218 | 0.8274157
1219 | 0.8285928
1220 | 0.8297489
1221 | 0.8304306
1222 | 0.8323469
1223 | 0.8334883
1224 | 0.8341213
1225 | 0.8345646
1226 | 0.8352718
1227 | 0.8355848
1228 | 0.8348737
1229 | 0.834176
1230 | 0.8332544
1231 | 0.8322328
1232 | 0.8298727
1233 | 0.8280255
1234 | 0.8235367
1235 | 0.8184863
1236 | 0.8130989
1237 | 0.8056679
1238 | 0.7981711
1239 | 0.7874884
1240 | 0.7761947
1241 | 0.7626818
1242 | 0.747508
1243 | 0.7299943
1244 | 0.7112404
1245 | 0.6918191
1246 | 0.669085
1247 | 0.6457605
1248 | 0.6205171
1249 | 0.5939943
1250 | 0.568057
1251 | 0.540513
1252 | 0.5112306
1253 | 0.4831049
1254 | 0.4559431
1255 | 0.4281106
1256 | 0.4017605
1257 | 0.375849
1258 | 0.3515073
1259 | 0.3261654
1260 | 0.3027161
1261 | 0.2823784
1262 | 0.2618646
1263 | 0.2435072
1264 | 0.2263151
1265 | 0.2088296
1266 | 0.1931251
1267 | 0.1791246
1268 | 0.1661997
1269 | 0.1540283
1270 | 0.1424976
1271 | 0.1316682
1272 | 0.1234799
1273 | 0.1147353
1274 | 0.1068281
1275 | 0.09898158
1276 | 0.09179839
1277 | 0.08574373
1278 | 0.08023477
1279 | 0.07497643
1280 | 0.06936037
1281 | 0.06494717
1282 | 0.06087448
1283 | 0.05660491
1284 | 0.0535529
1285 | 0.05018583
1286 | 0.04717711
1287 | 0.04442264
1288 | 0.04210745
1289 | 0.03883989
1290 | 0.03638975
1291 | 0.03410402
1292 | 0.03228318
1293 | 0.03025428
1294 | 0.02869755
1295 | 0.0273589
1296 | 0.02587957
1297 | 0.02494879
1298 | 0.02310826
1299 | 0.02097452
1300 | 0.02006282
1301 | 0.01937494
1302 | 0.0183939
1303 | 0.01748929
1304 | 0.01661598
1305 | 0.01627449
1306 | 0.01486669
1307 | 0.01424071
1308 | 0.01362609
1309 | 0.0129073
1310 | 0.0122278
1311 | 0.01250021
1312 | 0.01271559
1313 | 0.01204845
1314 | 0.01096247
1315 | 0.009859032
1316 | 0.008514676
1317 | 0.008481421
1318 | 0.008725337
1319 | 0.008499581
1320 | 0.008501612
1321 | 0.007981269
1322 | 0.007407567
1323 | 0.007580182
1324 | 0.006845503
1325 | 0.006769881
1326 | 0.006048152
1327 | 0.006051602
1328 | 0.006083139
1329 | 0.005845989
1330 | 0.005750689
1331 | 0.005701676
1332 | 0.004940312
1333 | 0.005114323
1334 | 0.005140017
1335 | 0.004912325
1336 | 0.004487638
1337 | 0.004484743
1338 | 0.004266261
1339 | 0.004306276
1340 | 0.003896316
1341 | 0.00408547
1342 | 0.003682889
1343 | 0.003754305
1344 | 0.003552004
1345 | 0.003658358
1346 | 0.003152481
1347 | 0.003847916
1348 | 0.003663835
1349 | 0.003856008
1350 | 0.003497769
1351 | 0.002382232
1352 | 0.001735876
1353 | 0.001947257
1354 | 0.003107042
1355 | 0.004416368
1356 | 0.00335733
1357 | 0.003271437
1358 | 0.001630892
1359 | 0.0001757008
1360 | 0.000301089
1361 | 0.00284223
1362 | 0.004300525
1363 | 0.001583915
1364 | 0.002457732
1365 | 0.003328429
1366 | 0.0006795336
1367 | 0.001863298
1368 | 0.002151858
1369 | 0.000974088
1370 | 0.001634247
1371 | 0.002956093
1372 | 0.002705477
1373 | 0.002115836
1374 | 0.002482452
1375 | 0.003135187
1376 | 0.002735809
1377 | 0.002255876
1378 | -0.0002714959
1379 | -0.0009554322
1380 | -0.0004623055
1381 | 0.001097748
1382 | 0.003198688
1383 | 0.004260352
1384 | 0.001702144
1385 | 0.0007645816
1386 | -0.000327371
1387 | 0.001269284
1388 | 0.003439583
1389 | 0.001511293
1390 | 0.0004979353
1391 | 0.0004207797
1392 | 0.0006162966
1393 | -0.0006358959
1394 | 0.000701784
1395 | 0.00402584
1396 | 0.003288999
1397 | 0.0003339939
1398 | -0.001655905
1399 | 0.0001828853
1400 | 0.003604676
1401 | 0.003181467
1402 | -0.0003842382
1403 | -0.0009459136
1404 | 0.0008704141
1405 | 0.001504547
1406 | 7.703919e-05
1407 | 0.0001066757
1408 | 0.0005633036
1409 | 0.002250267
1410 | 0.001102989
1411 | -0.0006359124
1412 | -0.001098505
1413 | 8.058538e-05
1414 | 0.00175968
1415 | 0.001074702
1416 | -0.0005164813
1417 | -0.0006411324
1418 | 0.0002490517
1419 | 0.0004677235
1420 | -0.0003565516
1421 | -0.0003913705
1422 | -0.0004557318
1423 | 1.791716e-06
1424 | -0.0001173714
1425 | -0.0006888403
1426 | -0.0004629534
1427 | -0.0001952102
1428 | -0.0003223501
1429 | -0.0006275457
1430 | -0.0005856861
1431 | -0.0003645957
1432 | -0.0002373922
1433 | -0.0001299093
1434 | -0.0001030476
1435 | -0.0004201624
1436 | -0.0007461724
1437 | -0.0005124061
1438 | -0.0006906411
1439 | -0.0009266936
1440 | -0.0009571417
1441 | -0.0008813035
1442 | -0.0008857118
1443 | -0.001163779
1444 | -0.001035789
1445 | -0.0005616065
1446 | -0.0007541006
1447 | -0.001328805
1448 | -0.001277321
1449 | -0.0007104033
1450 | -0.0004814154
1451 | -0.0004752933
1452 | -0.0001933646
1453 | 8.589459e-05
1454 | -0.0001154062
1455 | -0.0009667068
1456 | -0.001810981
1457 | -0.001976502
1458 | -0.001493795
1459 | -0.001196817
1460 | -0.001317576
1461 | -0.001102727
1462 | -0.000640415
1463 | -0.001089523
1464 | -0.001331662
1465 | -0.0009691881
1466 | -0.001189145
1467 | -0.001391212
1468 | -0.00130236
1469 | -0.001199716
1470 | -0.001116222
1471 | -0.001192406
1472 | -0.001107069
1473 | -0.0009398655
1474 | -0.001133714
1475 | -0.001418072
1476 | -0.001145537
1477 | -0.0008890853
1478 | -0.001306677
1479 | -0.001587076
1480 | -0.001442838
1481 | -0.001158388
1482 | -0.0011459
1483 | -0.00138887
1484 | -0.001314681
1485 | -0.001222392
1486 | -0.001005077
1487 | -0.001194366
1488 | -0.00150281
1489 | -0.001623289
1490 | -0.001555846
1491 | -0.00168312
1492 | -0.001470571
1493 | -0.001370228
1494 | -0.001293406
1495 | -0.00146704
1496 | -0.001300891
1497 | -0.001426461
1498 | -0.001031817
1499 | -0.001058509
1500 | -0.001450289
1501 | -0.001545205
1502 | -0.001511792
1503 | -0.001465451
1504 | -0.001515146
1505 | -0.001583221
1506 | -0.001384979
1507 | -0.001574033
1508 | -0.001554454
1509 | -0.001502878
1510 | -0.001354995
1511 | -0.001374351
1512 | -0.001216583
1513 | -0.001095243
1514 | -0.001069045
1515 | -0.001650935
1516 | -0.001981749
1517 | -0.001699235
1518 | -0.001521803
1519 | -0.001772172
1520 | -0.001636073
1521 | -0.001747847
1522 | -0.001617953
1523 | -0.001346069
1524 | -0.0009953523
1525 | -0.001272936
1526 | -0.001071623
1527 | -0.0004553183
1528 | -0.0004552571
1529 | -0.001341191
1530 | -0.001782007
1531 | -0.002613533
1532 | -0.002236886
1533 | -0.001639058
1534 | -0.001446597
1535 | -0.001590807
1536 | -0.001219987
1537 | -0.001186698
1538 | -0.001245986
1539 | -0.001555685
1540 | -0.001664443
1541 | -0.001444185
1542 | -0.001602953
1543 | -0.001868861
1544 | -0.001067537
1545 | -0.0009599946
1546 | -0.001105947
1547 | -0.001563523
1548 | -0.001711863
1549 | -0.001396052
1550 | -0.001671171
1551 | -0.001753627
1552 | -0.001148366
1553 | -0.001203303
1554 | -0.001675223
1555 | -0.002030893
1556 | -0.001366989
1557 | -0.00134145
1558 | -0.00135095
1559 | -0.001661891
1560 | -0.001436939
1561 | -0.001147591
1562 | -0.0011792
1563 | -0.001762857
1564 | -0.001543009
1565 | -0.001456166
1566 | -0.001658528
1567 | -0.001741508
1568 | -0.00141633
1569 | -0.001967873
1570 | -0.001226122
1571 | -0.001457152
1572 | -0.001054104
1573 | -0.001043278
1574 | -0.0007199946
1575 | -0.001832324
1576 | -0.001440896
1577 | -0.001650946
1578 | -0.001234414
1579 | -0.001467104
1580 | -0.001068672
1581 | -0.002215205
1582 | -0.001154918
1583 | -0.001755742
1584 | -0.001275405
1585 | -0.00101525
1586 | -0.0008955461
1587 | -0.001423488
1588 | -0.001169981
1589 | -0.001475595
1590 | -0.001560224
1591 | -0.001606856
1592 | -0.001633181
1593 | -0.001172083
1594 | -0.0008782468
1595 | -0.001494499
1596 | -0.001262497
1597 | -0.001521956
1598 | -0.001346152
1599 | -0.001350559
1600 | -0.0006280589
1601 | -0.0002159284
1602 | 0.0003211696
1603 | -0.0002631732
1604 | -0.001788498
1605 | -0.002296277
1606 | -0.002094709
1607 | -0.001631326
1608 | -0.0008970145
1609 | -0.00102325
1610 | -0.001056766
1611 | -0.001510492
1612 | -0.0005804379
1613 | -0.001218343
1614 | -0.001096346
1615 | -0.001792736
1616 | -0.001368053
1617 | -0.0009647268
1618 | -0.001308314
1619 | -0.001356077
1620 | -0.001090753
1621 | -0.00080838
1622 | -0.0009846151
1623 | -0.001104796
1624 | -0.001302356
1625 | -0.0006914637
1626 | -0.0007977076
1627 | -0.001509832
1628 | -0.0009037039
1629 | -0.001099918
1630 | -0.001282662
1631 | -0.0006758805
1632 | -0.0004794655
1633 | -0.0009142291
1634 | -0.001171103
1635 | -0.001494896
1636 | -0.0008057644
1637 | -0.001514591
1638 | -0.000878647
1639 | -0.0009945629
1640 | -0.0009858892
1641 | -0.001245936
1642 | -0.0001961104
1643 | -0.00109817
1644 | -0.0008647881
1645 | -0.001070855
1646 | -0.0006496788
1647 | -0.0008562468
1648 | -0.001208319
1649 | -0.0008661558
1650 | -0.0008900983
1651 | -0.001495658
1652 | -0.0008293757
1653 | -0.0007741986
1654 | -0.0005712371
1655 | -0.001082677
1656 | -0.0009869029
1657 | -0.0005568231
1658 | -0.000620464
1659 | -0.0006953954
1660 | -0.0005222793
1661 | -0.0007575238
1662 | -0.001027082
1663 | -0.00120346
1664 | -0.0005640123
1665 | -0.001152443
1666 | -0.001051573
1667 | -0.00131448
1668 | -0.0009404109
1669 | -0.0008744466
1670 | -0.0005291809
1671 | -0.001185921
1672 | -0.0004493791
1673 | -0.0006910408
1674 | -0.0007396167
1675 | -0.000715561
1676 | -0.0007030295
1677 | -0.001006481
1678 | -0.0008520631
1679 | -0.0007952512
1680 | -0.001011066
1681 | -0.0008698562
1682 | -0.001059103
1683 | -0.001099636
1684 | -0.0004580641
1685 | -0.0008936384
1686 | -0.0004153627
1687 | -0.0003044315
1688 | -0.0004970695
1689 | -0.001133627
1690 | -0.0009383753
1691 | -0.0009716758
1692 | -0.001125423
1693 | -0.0008970082
1694 | -0.0009023109
1695 | -0.0009844808
1696 | -0.0004526626
1697 | -0.0006265437
1698 | -0.0009824656
1699 | -0.0008047643
1700 | -0.000658308
1701 | -0.001305278
1702 | -0.0008003634
1703 | -0.001151914
1704 | -0.000759691
1705 | -0.0006566402
1706 | -0.0005349662
1707 | -0.000438331
1708 | -0.0004738125
1709 | -0.001116925
1710 | -0.001088259
1711 | -0.0008180547
1712 | -0.000825569
1713 | -0.0009324162
1714 | -0.0008241083
1715 | -0.001327827
1716 | -0.000704901
1717 | -0.000826909
1718 | -0.0008284284
1719 | -0.001025246
1720 | -0.0006376827
1721 | -0.0006598863
1722 | -0.00050633
1723 | -0.0007740851
1724 | -0.001119133
1725 | -0.001010378
1726 | -0.0008682157
1727 | -0.001214325
1728 | -0.001188444
1729 | -0.00131898
1730 | -0.0009817259
1731 | -0.001132518
1732 | -0.0009788865
1733 | -0.000907857
1734 | -0.0005841821
1735 | -5.232663e-05
1736 | 4.521942e-05
1737 | -0.0002110133
1738 | -0.0009926244
1739 | -0.00172054
1740 | -0.001653698
1741 | -0.001297878
1742 | -0.0005470886
1743 | -0.001262262
1744 | -0.001338648
1745 | -0.001292722
1746 | -0.001173525
1747 | -0.001094183
1748 | -0.0009903904
1749 | -0.0007627028
1750 | -0.0006108643
1751 | -0.001027262
1752 | -0.0009525481
1753 | -0.0008225616
1754 | -0.0008408566
1755 | -0.0008559998
1756 | -0.0007029942
1757 | -0.0009113403
1758 | -0.0006852023
1759 | -0.0008837815
1760 | -0.001011686
1761 | -0.001100225
1762 | -0.0009316286
1763 | -0.0008146903
1764 | -0.0007188461
1765 | -0.0008849009
1766 | -0.001034496
1767 | -0.001024292
1768 | -0.001027002
1769 | -0.001102509
1770 | -0.000788471
1771 | -0.00109683
1772 | -0.0009942579
1773 | -0.001210643
1774 | -0.001096319
1775 | -0.001533037
1776 | -0.001434966
1777 | -0.001401637
1778 | -0.0007639792
1779 | -0.0005067782
1780 | -0.0006061283
1781 | -0.000655683
1782 | -0.00116696
1783 | -0.001343224
1784 | -0.0007320008
1785 | -0.0008248076
1786 | -0.0007891862
1787 | -0.0007942249
1788 | -0.0007536656
1789 | -0.0008609946
1790 | -0.0009466863
1791 | -0.00100497
1792 | -0.0007269134
1793 | -0.0007658588
1794 | -0.0008587133
1795 | -0.0007321007
1796 | -0.0007860939
1797 | -0.001148998
1798 | -0.001476377
1799 | -0.001249776
1800 | -0.0007187984
1801 | -0.0002611548
1802 | -0.0006610695
1803 | -0.001538852
1804 | -0.001163998
1805 | -0.0003047098
1806 | 0.0004189804
1807 | 0.0002249085
1808 | -0.0005099995
1809 | -0.0005902362
1810 | -0.0005769672
1811 | -0.001058979
1812 | -0.001912158
1813 | -0.002225064
1814 | -0.0006098149
1815 | 0.001637918
1816 | 0.001048141
1817 | -0.001999206
1818 | -0.003861919
1819 | -0.002057364
1820 | 0.001623561
1821 | 0.002926672
1822 | 0.001098973
1823 | -0.001571971
1824 | -0.002110972
1825 | -0.0003859558
1826 | -0.0002744509
1827 | -0.001743025
1828 | -0.001728588
1829 | 9.825861e-05
1830 | 0.002391393
1831 | 0.002384317
1832 | -0.0001433501
1833 | -0.002512931
1834 | -0.002491393
1835 | -9.29489e-05
1836 | 0.0007560566
1837 | -0.001141279
1838 | -0.003298022
1839 | -0.0033769
1840 | -2.833433e-05
1841 | 0.005728971
1842 | 0.007103857
1843 | 0.002511449
1844 | -0.00334337
1845 | -0.00567623
1846 | -0.002997273
1847 | 0.003284215
1848 | 0.004893241
1849 | 0.001891494
1850 | -0.001577446
1851 | -0.002824909
1852 | -0.0006683664
1853 | 0.001781955
1854 | 0.001019507
1855 | 0.0001017641
1856 | -0.0003681585
1857 | -0.002153364
1858 | -0.002130451
1859 | 0.001875642
1860 | 0.003194237
1861 | 0.002003627
1862 | 0.00127578
1863 | 0.001281577
1864 | 9.739038e-05
1865 | -0.001796347
1866 | -0.00155453
1867 | 0.0002894077
1868 | -0.0008791808
1869 | -0.002046144
1870 | -0.00159289
1871 | -0.0006978774
1872 | 0.0009575051
1873 | 0.0006451298
1874 | -0.001206854
1875 | -0.0007562236
1876 | 0.002053241
1877 | 0.002714494
1878 | 0.001487878
1879 | 0.0007458475
1880 | 0.0001663303
1881 | -0.001075773
1882 | -0.001172819
1883 | 0.0006598374
1884 | 0.001862824
1885 | 0.002250257
1886 | 0.001868426
1887 | -0.0001565939
1888 | -0.001425816
1889 | -0.0007892164
1890 | 0.0002770385
1891 | 0.001060638
1892 | 0.003027586
1893 | 0.004484289
1894 | 0.002714089
1895 | 0.0001734054
1896 | -0.001612089
1897 | -0.001425973
1898 | 0.001011833
1899 | 0.004227429
1900 | 0.00398811
1901 | 0.002184891
1902 | -5.661858e-05
1903 | -0.001507015
1904 | -0.001143965
1905 | 0.003413148
1906 | 0.005671609
1907 | 0.004386688
1908 | 0.001937258
1909 | 0.0004673447
1910 | -0.0001512449
1911 | 0.0001282861
1912 | 0.001276536
1913 | 0.003928034
1914 | 0.005054875
1915 | 0.004814994
1916 | 0.003131723
1917 | -4.068676e-05
1918 | -0.001187871
1919 | 0.002059756
1920 | 0.004476952
1921 | 0.002977889
1922 | 0.002284089
1923 | 0.00275184
1924 | 0.002957618
1925 | 0.001770264
1926 | 0.001694049
1927 | 0.002845183
1928 | 0.003587777
1929 | 0.003658863
1930 | 0.003495138
1931 | 0.003893349
1932 | 0.004379444
1933 | 0.00413181
1934 | 0.004122005
1935 | 0.004202431
1936 | 0.003574945
1937 | 0.003428773
1938 | 0.004763113
1939 | 0.005310841
1940 | 0.00509022
1941 | 0.005065794
1942 | 0.004352316
1943 | 0.005217191
1944 | 0.005197459
1945 | 0.005360844
1946 | 0.005691035
1947 | 0.006846952
1948 | 0.00660539
1949 | 0.006486798
1950 | 0.005895342
1951 | 0.006729442
1952 | 0.006678015
1953 | 0.007185136
1954 | 0.007751883
1955 | 0.008512019
1956 | 0.007970038
1957 | 0.008326572
1958 | 0.008617348
1959 | 0.009292689
1960 | 0.008027338
1961 | 0.008575852
1962 | 0.009166962
1963 | 0.01046795
1964 | 0.01062054
1965 | 0.0107499
1966 | 0.01054536
1967 | 0.0115064
1968 | 0.01086305
1969 | 0.01174018
1970 | 0.01235072
1971 | 0.01330487
1972 | 0.01376549
1973 | 0.01388056
1974 | 0.01423419
1975 | 0.01498672
1976 | 0.01428991
1977 | 0.01515656
1978 | 0.01583171
1979 | 0.01674993
1980 | 0.01715316
1981 | 0.01817507
1982 | 0.01829275
1983 | 0.0193103
1984 | 0.02000893
1985 | 0.02040124
1986 | 0.02059536
1987 | 0.02125567
1988 | 0.02195927
1989 | 0.0229658
1990 | 0.0235895
1991 | 0.02495598
1992 | 0.02531176
1993 | 0.0255336
1994 | 0.02671529
1995 | 0.02791003
1996 | 0.02777408
1997 | 0.02940725
1998 | 0.0300058
1999 | 0.03186416
2000 | 0.03254288