## Data
300 | -3.96306e-05
301 | -4.7757e-05
302 | -1.016051e-06
303 | -7.109855e-06
304 | -3.96001e-05
305 | -3.249176e-05
306 | -5.075524e-06
307 | 2.0301e-06
308 | 1.319275e-05
309 | -2.130481e-05
310 | -5.477762e-05
311 | -1.825519e-05
312 | 2.027791e-06
313 | -3.041464e-06
314 | -7.096462e-06
315 | -1.418864e-05
316 | -2.127403e-05
317 | -3.444283e-05
318 | -4.864908e-05
319 | -4.465255e-05
320 | -4.462099e-05
321 | -5.880331e-05
322 | -4.25789e-05
323 | -4.358204e-05
324 | -4.660928e-05
325 | -5.368306e-05
326 | -3.443582e-05
327 | -4.963061e-05
328 | -3.948123e-05
329 | -3.439952e-05
330 | -2.53028e-05
331 | -3.540894e-05
332 | -2.83199e-05
333 | -4.045802e-05
334 | -4.348121e-05
335 | -3.639187e-05
336 | -3.840657e-05
337 | -5.052454e-05
338 | -4.950845e-05
339 | -3.232715e-05
340 | -2.726972e-05
341 | -3.331348e-05
342 | -3.935967e-05
343 | -4.540016e-05
344 | -4.236583e-05
345 | -4.235532e-05
346 | -4.031953e-05
347 | -4.331725e-05
348 | -3.423623e-05
349 | -1.006752e-05
350 | -1.710885e-05
351 | -3.823522e-05
352 | -3.621756e-05
353 | -1.508716e-05
354 | -1.005399e-06
355 | 3.014342e-06
356 | -6.027413e-06
357 | -2.913557e-05
358 | -3.113757e-05
359 | -2.008742e-06
360 | 4.01608e-06
361 | -2.007292e-05
362 | -3.311245e-05
363 | -4.715987e-05
364 | -1.806009e-05
365 | 8.025666e-06
366 | 1.002977e-05
367 | -1.303273e-05
368 | -9.022494e-06
369 | 1.00259e-06
370 | 0
371 | -6.013959e-06
372 | 2.104902e-05
373 | 3.307419e-05
374 | 2.806399e-05
375 | 2.305307e-05
376 | 1.302802e-05
377 | -1.102606e-05
378 | -2.702841e-05
379 | -3.597029e-05
380 | -4.195695e-05
381 | -2.896385e-05
382 | -3.294656e-05
383 | -4.491942e-05
384 | -3.193766e-05
385 | -1.396831e-05
386 | -2.095252e-05
387 | -2.992662e-05
388 | -3.091119e-05
389 | -2.791428e-05
390 | -3.687941e-05
391 | -4.085582e-05
392 | -3.985357e-05
393 | -3.784959e-05
394 | -4.182588e-05
395 | -3.484598e-05
396 | -3.582721e-05
397 | -3.979834e-05
398 | -1.492307e-05
399 | -4.973887e-06
400 | -1.392283e-05
401 | -3.38028e-05
402 | -4.472525e-05
403 | -1.987096e-05
404 | -2.980206e-06
405 | -1.986427e-05
406 | -3.078335e-05
407 | -2.382841e-05
408 | -3.175694e-05
409 | -2.480419e-05
410 | -1.488141e-05
411 | -4.06592e-05
412 | -4.36292e-05
413 | -2.379404e-05
414 | -2.081112e-05
415 | -2.179929e-05
416 | -6.934786e-06
417 | -2.376746e-05
418 | -3.564364e-05
419 | -1.385723e-05
420 | -1.97903e-06
421 | -9.891618e-07
422 | -1.285811e-05
423 | -3.361763e-05
424 | -4.348707e-05
425 | -4.051948e-05
426 | -2.865132e-05
427 | -1.678938e-05
428 | -8.885572e-06
429 | -1.973971e-05
430 | -3.354553e-05
431 | -4.240711e-05
432 | -3.550436e-05
433 | -1.676162e-05
434 | -1.774193e-05
435 | -2.168404e-05
436 | -2.95499e-05
437 | -2.855438e-05
438 | -4.331949e-05
439 | -2.362096e-05
440 | -1.771287e-05
441 | -2.164323e-05
442 | -2.654672e-05
443 | -3.931814e-05
444 | -3.932008e-05
445 | -1.768788e-05
446 | -9.82521e-07
447 | -2.06283e-05
448 | -4.32085e-05
449 | -4.711786e-05
450 | -4.808027e-05
451 | -2.353807e-05
452 | -1.960848e-05
453 | -3.332732e-05
454 | -4.214286e-05
455 | -4.212387e-05
456 | -3.329883e-05
457 | -5.873422e-06
458 | -2.446081e-05
459 | -6.454862e-05
460 | -5.18238e-05
461 | -4.691752e-05
462 | -5.863721e-05
463 | -2.636461e-05
464 | -4.490495e-05
465 | -4.390947e-05
466 | -4.097086e-05
467 | -2.242955e-05
468 | -2.339824e-05
469 | -1.461599e-05
470 | -3.21384e-05
471 | -3.601331e-05
472 | -3.600973e-05
473 | -1.750889e-05
474 | -1.945268e-06
475 | -1.847271e-05
476 | -3.887235e-05
477 | -4.760688e-05
478 | -3.399804e-05
479 | -2.525027e-05
480 | -7.767511e-06
481 | 1.16494e-05
482 | -6.796097e-06
483 | -2.911293e-05
484 | -2.911932e-05
485 | -4.75609e-05
486 | -4.852235e-06
487 | 7.765701e-06
488 | 8.736092e-06
489 | -3.299193e-05
490 | -3.978477e-05
491 | -5.725698e-05
492 | -2.03713e-05
493 | 0
494 | -3.880157e-06
495 | -3.686038e-05
496 | -4.654862e-05
497 | -5.817121e-05
498 | -3.877862e-05
499 | -1.356936e-05
500 | -2.617179e-05
501 | -3.585953e-05
502 | -3.004228e-05
503 | -6.294985e-05
504 | -4.551873e-05
505 | -1.452226e-05
506 | -3.388272e-05
507 | -2.516836e-05
508 | -3.386669e-05
509 | -6.192466e-05
510 | -1.45103e-05
511 | -1.547016e-05
512 | -4.448205e-05
513 | -3.769314e-05
514 | -2.899475e-05
515 | -4.637229e-05
516 | -2.028266e-05
517 | -2.800282e-05
518 | -3.765314e-05
519 | -4.441072e-05
520 | -3.763197e-05
521 | -2.219854e-05
522 | -3.087524e-05
523 | -3.665548e-05
524 | -3.568669e-05
525 | -1.446634e-05
526 | -2.410347e-05
527 | -2.506594e-05
528 | -1.928395e-06
529 | 3.855593e-06
530 | -2.216895e-05
531 | -3.75909e-05
532 | -3.276003e-05
533 | -2.216679e-05
534 | -5.782876e-06
535 | -1.831043e-05
536 | -3.565279e-05
537 | -3.469057e-05
538 | -1.059693e-05
539 | -1.63822e-05
540 | -3.853609e-06
541 | -2.120286e-05
542 | -1.445275e-05
543 | -4.143368e-05
544 | -9.636232e-06
545 | -9.636287e-06
546 | -8.671139e-06
547 | -3.855321e-05
548 | -6.744498e-06
549 | -1.348909e-05
550 | -2.312653e-05
551 | -2.119818e-05
552 | -9.634663e-06
553 | -1.638948e-05
554 | -4.914748e-05
555 | -3.854408e-06
556 | -5.782464e-06
557 | -2.987186e-05
558 | -1.734771e-05
559 | -1.156468e-05
560 | -4.62569e-05
561 | -4.240363e-05
562 | -2.794688e-05
563 | -3.373657e-05
564 | -1.445837e-05
565 | -4.818659e-05
566 | -1.638226e-05
567 | -2.89104e-05
568 | -2.023841e-05
569 | -2.50473e-05
570 | 0
571 | -3.565602e-05
572 | -4.816441e-06
573 | 7.708525e-06
574 | -5.106416e-05
575 | 6.743388e-06
576 | -1.926723e-05
577 | -2.215751e-05
578 | 6.742088e-06
579 | 4.817874e-06
580 | -1.252267e-05
581 | 2.503927e-05
582 | -1.444398e-05
583 | 3.082011e-05
584 | 3.851746e-05
585 | 9.63263e-06
586 | 4.140025e-05
587 | 6.162249e-05
588 | 4.139268e-05
589 | 9.241362e-05
590 | 8.278871e-05
591 | 9.436123e-05
592 | 0.0001366955
593 | 0.0001559379
594 | 0.0001443809
595 | 0.0002060073
596 | 0.0002310485
597 | 0.0002272042
598 | 0.0002762535
599 | 0.0003388561
600 | 0.0003282201
601 | 0.0003667619
602 | 0.0004525283
603 | 0.0004630873
604 | 0.00048137
605 | 0.0005594279
606 | 0.0005661342
607 | 0.0005882852
608 | 0.0006528521
609 | 0.0006932323
610 | 0.0007049035
611 | 0.0007512128
612 | 0.0007858145
613 | 0.0008389432
614 | 0.0008486103
615 | 0.0009292527
616 | 0.001024485
617 | 0.001060445
618 | 0.001148196
619 | 0.001246641
620 | 0.00136134
621 | 0.001483371
622 | 0.00165182
623 | 0.00183906
624 | 0.002016434
625 | 0.002221405
626 | 0.002449112
627 | 0.002712674
628 | 0.002994263
629 | 0.003231514
630 | 0.003472232
631 | 0.003696594
632 | 0.00390941
633 | 0.004082556
634 | 0.004244136
635 | 0.004342666
636 | 0.004406577
637 | 0.004389492
638 | 0.004333753
639 | 0.004256213
640 | 0.004153654
641 | 0.003989883
642 | 0.003792689
643 | 0.003623157
644 | 0.003479631
645 | 0.003298344
646 | 0.003113585
647 | 0.002965339
648 | 0.00282652
649 | 0.002680578
650 | 0.002571511
651 | 0.002510641
652 | 0.002429235
653 | 0.002346349
654 | 0.00227093
655 | 0.002224396
656 | 0.002205739
657 | 0.00218629
658 | 0.002149127
659 | 0.002129735
660 | 0.002120853
661 | 0.002132118
662 | 0.002137673
663 | 0.002160525
664 | 0.002179959
665 | 0.002243164
666 | 0.002286275
667 | 0.00235162
668 | 0.002422985
669 | 0.002521443
670 | 0.002639303
671 | 0.002867466
672 | 0.003046572
673 | 0.003278178
674 | 0.003584381
675 | 0.003969576
676 | 0.00443607
677 | 0.005027075
678 | 0.005768945
679 | 0.006693627
680 | 0.007872004
681 | 0.009358851
682 | 0.01119016
683 | 0.01348188
684 | 0.01623663
685 | 0.01931408
686 | 0.02251571
687 | 0.02543452
688 | 0.02754488
689 | 0.02859725
690 | 0.02857444
691 | 0.02768109
692 | 0.02630794
693 | 0.02477281
694 | 0.02335083
695 | 0.02213029
696 | 0.02118652
697 | 0.02059791
698 | 0.02036276
699 | 0.02045956
700 | 0.02086853
701 | 0.02161053
702 | 0.02276672
703 | 0.02431782
704 | 0.02629051
705 | 0.02873632
706 | 0.03163435
707 | 0.03475061
708 | 0.03773722
709 | 0.04015362
710 | 0.04143111
711 | 0.04115659
712 | 0.03913288
713 | 0.03566053
714 | 0.03131957
715 | 0.02673258
716 | 0.02242154
717 | 0.01866208
718 | 0.01551461
719 | 0.01293274
720 | 0.01085916
721 | 0.009202571
722 | 0.007840753
723 | 0.006724992
724 | 0.005846327
725 | 0.005118804
726 | 0.004503799
727 | 0.00400494
728 | 0.003576932
729 | 0.0032331
730 | 0.002942227
731 | 0.002686558
732 | 0.002474326
733 | 0.002312555
734 | 0.002187474
735 | 0.002067204
736 | 0.001975121
737 | 0.001879549
738 | 0.001810478
739 | 0.001790112
740 | 0.001783648
741 | 0.001763453
742 | 0.001752685
743 | 0.001770602
744 | 0.001790929
745 | 0.001848984
746 | 0.00194337
747 | 0.002057609
748 | 0.002225244
749 | 0.002417546
750 | 0.002646395
751 | 0.002961669
752 | 0.003399173
753 | 0.003977889
754 | 0.004757849
755 | 0.00586036
756 | 0.007472357
757 | 0.009928525
758 | 0.01367655
759 | 0.01921239
760 | 0.02638113
761 | 0.03324499
762 | 0.03603357
763 | 0.03263358
764 | 0.02532722
765 | 0.01797042
766 | 0.01254244
767 | 0.008995961
768 | 0.006700916
769 | 0.005196424
770 | 0.004166417
771 | 0.0034072
772 | 0.002872607
773 | 0.002486739
774 | 0.002192659
775 | 0.001976557
776 | 0.001801147
777 | 0.001644709
778 | 0.001509946
779 | 0.001413219
780 | 0.001385654
781 | 0.001343911
782 | 0.001299713
783 | 0.001296064
784 | 0.001301012
785 | 0.001292293
786 | 0.001342805
787 | 0.001427633
788 | 0.001500536
789 | 0.001583491
790 | 0.001694744
791 | 0.00186117
792 | 0.002088765
793 | 0.002389502
794 | 0.00277047
795 | 0.003329066
796 | 0.004122168
797 | 0.005267079
798 | 0.007114447
799 | 0.01020579
800 | 0.0156185
801 | 0.02527786
802 | 0.03876029
803 | 0.04853241
804 | 0.04543598
805 | 0.03251701
806 | 0.01991779
807 | 0.01204387
808 | 0.007785973
809 | 0.005389301
810 | 0.003936527
811 | 0.003045996
812 | 0.002416932
813 | 0.001944964
814 | 0.001640167
815 | 0.001399231
816 | 0.001196176
817 | 0.001066026
818 | 0.000967156
819 | 0.0008728938
820 | 0.0008023351
821 | 0.0007446488
822 | 0.0007059305
823 | 0.0006487041
824 | 0.0006275856
825 | 0.000617517
826 | 0.0005862857
827 | 0.0005393405
828 | 0.0005662312
829 | 0.0005705841
830 | 0.0005489027
831 | 0.0004614952
832 | 0.0005796016
833 | 0.0005704762
834 | 0.0005982409
835 | 0.0006506282
836 | 0.0006502933
837 | 0.0006569007
838 | 0.000730236
839 | 0.0007612581
840 | 0.0008520788
841 | 0.0009815099
842 | 0.001072804
843 | 0.001196309
844 | 0.001431001
845 | 0.001635709
846 | 0.001959905
847 | 0.002426265
848 | 0.003098709
849 | 0.00420388
850 | 0.006022871
851 | 0.009582647
852 | 0.01707517
853 | 0.03344088
854 | 0.05696889
855 | 0.06562648
856 | 0.04834341
857 | 0.02620171
858 | 0.01345624
859 | 0.007807155
860 | 0.004636577
861 | 0.002344291
862 | 0.001105173
863 | 0.0002561307
864 | -0.0002524573
865 | -0.001037663
866 | -0.0008719504
867 | -0.00109885
868 | -0.0008648882
869 | -0.001536564
870 | -0.001093383
871 | -0.001801979
872 | -0.0007925496
873 | -0.001369944
874 | -0.0007605826
875 | -0.0002930933
876 | -0.0006132846
877 | -0.002139366
878 | -0.002567208
879 | -0.002585257
880 | -0.001356662
881 | -0.002020337
882 | -0.001258631
883 | -0.001713441
884 | -0.001819277
885 | -0.001317129
886 | -0.0006648294
887 | -0.001443697
888 | -0.001814912
889 | -0.001733104
890 | -0.002143377
891 | -0.001997957
892 | -0.001621307
893 | -0.001565984
894 | -0.00128697
895 | -0.001689884
896 | -0.001040807
897 | -0.001992638
898 | -0.001467616
899 | -0.001613165
900 | -0.001457653
901 | -0.001596569
902 | -0.001144015
903 | -0.002063778
904 | -0.001511683
905 | -0.001855789
906 | -0.001462109
907 | -0.001451264
908 | -0.001209034
909 | -0.001231842
910 | -0.00120676
911 | -0.001183796
912 | -0.0008372547
913 | -0.001480946
914 | -0.001509021
915 | -0.001707576
916 | -0.001131887
917 | -0.001351451
918 | -0.001256744
919 | -0.00102632
920 | -0.0007316854
921 | -0.0009100205
922 | -0.0008390722
923 | -0.001090998
924 | -0.001060197
925 | -0.001062371
926 | -0.0004163054
927 | -4.929522e-05
928 | -0.0001534772
929 | -0.0005879305
930 | -0.0002018424
931 | -0.0004932104
932 | 0.0004151181
933 | 0.0003881489
934 | 0.0009018206
935 | 0.0006421059
936 | 0.0009839607
937 | 0.001281706
938 | 0.002360573
939 | 0.001879927
940 | 0.003397204
941 | 0.003054439
942 | 0.003721829
943 | 0.003636346
944 | 0.002247939
945 | 0.0007406158
946 | 0.0002628086
947 | -0.0001845245
948 | 0.0006179594
949 | -3.821151e-05
950 | -0.0003076223
951 | -0.0007148409
952 | -0.000469687
953 | -0.0007646237
954 | -0.0007255127
955 | -0.001101118
956 | -0.001559308
957 | -0.001180036
958 | -0.001024143
959 | -0.001258619
960 | -0.001539646
961 | -0.001545762
962 | -0.001715156
963 | -0.001640444
964 | -0.0012838
965 | -0.001558748
966 | -0.001883171
967 | -0.002403032
968 | -0.001468474
969 | -0.001817799
970 | -0.001771948
971 | -0.001819632
972 | -0.001298554
973 | -0.001773303
974 | -0.001608982
975 | -0.002254634
976 | -0.002016547
977 | -0.001214066
978 | -0.001515297
979 | -0.002184841
980 | -0.002025939
981 | -0.002099671
982 | -0.001720928
983 | -0.001557932
984 | -0.001928488
985 | -0.002049775
986 | -0.001565103
987 | -0.001591931
988 | -0.001641771
989 | -0.001961496
990 | -0.002076091
991 | -0.002217752
992 | -0.001620615
993 | -0.001584213
994 | -0.001348453
995 | -0.002141924
996 | -0.001925903
997 | -0.001863753
998 | -0.001503071
999 | -0.001809488
1000 | -0.001969382
1001 | -0.002075916
1002 | -0.001782446
1003 | -0.001961194
1004 | -0.002068891
1005 | -0.001841944
1006 | -0.001467538
1007 | -0.001970214
1008 | -0.002057496
1009 | -0.002157655
1010 | -0.001947504
1011 | -0.001838355
1012 | -0.001950925
1013 | -0.001604163
1014 | -0.0006912791
1015 | -0.0007172938
1016 | -0.001667828
1017 | -0.002655937
1018 | -0.002787131
1019 | -0.002214999
1020 | -0.001678217
1021 | -0.001924297
1022 | -0.002412066
1023 | -0.002338274
1024 | -0.002024137
1025 | -0.001437594
1026 | -0.00154839
1027 | -0.00192682
1028 | -0.002262205
1029 | -0.002159535
1030 | -0.001684755
1031 | -0.001746424
1032 | -0.001426712
1033 | -0.001785566
1034 | -0.00159713
1035 | -0.002197173
1036 | -0.00217881
1037 | -0.001733733
1038 | -0.001535721
1039 | -0.001697303
1040 | -0.001889403
1041 | -0.002103313
1042 | -0.001453212
1043 | -0.001514868
1044 | -0.001534369
1045 | -0.00154421
1046 | -0.001655011
1047 | -0.001692602
1048 | -0.00125459
1049 | -0.00136301
1050 | -0.00143686
1051 | -0.001698243
1052 | -0.001484796
1053 | -0.001246898
1054 | -0.001122962
1055 | -0.0007076745
1056 | -0.0006192457
1057 | -0.0007839877
1058 | -0.000573836
1059 | -0.0008320658
1060 | -0.000341335
1061 | -0.0004763159
1062 | -0.001030404
1063 | -0.000685236
1064 | -0.0006852576
1065 | -0.001094955
1066 | -0.001057489
1067 | -0.001026163
1068 | -0.001056069
1069 | -0.0010973
1070 | -0.001330878
1071 | -0.001375881
1072 | -0.001486682
1073 | -0.001643565
1074 | -0.001675087
1075 | -0.001660614
1076 | -0.001563169
1077 | -0.001740055
1078 | -0.001606097
1079 | -0.001594064
1080 | -0.002020221
1081 | -0.001955002
1082 | -0.001724208
1083 | -0.001692964
1084 | -0.001864514
1085 | -0.002040737
1086 | -0.00169045
1087 | -0.001192694
1088 | -0.0007631044
1089 | -0.0007678595
1090 | -0.001407044
1091 | -0.002262164
1092 | -0.002586484
1093 | -0.002063662
1094 | -0.001836512
1095 | -0.001974337
1096 | -0.001944748
1097 | -0.001835761
1098 | -0.001778242
1099 | -0.001789629
1100 | -0.001858274
1101 | -0.001937738
1102 | -0.001900074
1103 | -0.001768726
1104 | -0.001372064
1105 | -0.001295588
1106 | -0.001669081
1107 | -0.001775894
1108 | -0.001619706
1109 | -0.001865059
1110 | -0.002165524
1111 | -0.00182342
1112 | -0.001671179
1113 | -0.001679396
1114 | -0.001728223
1115 | -0.001446305
1116 | -0.001650167
1117 | -0.001849595
1118 | -0.001666509
1119 | -0.001756158
1120 | -0.00190953
1121 | -0.001699944
1122 | -0.001687754
1123 | -0.001666058
1124 | -0.001451408
1125 | -0.001349475
1126 | -0.001869334
1127 | -0.001829785
1128 | -0.001657506
1129 | -0.001509222
1130 | -0.001803505
1131 | -0.002004747
1132 | -0.001974781
1133 | -0.002004731
1134 | -0.001553891
1135 | -0.001798231
1136 | -0.002150816
1137 | -0.002000118
1138 | -0.001868806
1139 | -0.001523531
1140 | -0.001581671
1141 | -0.001861558
1142 | -0.002106973
1143 | -0.001697956
1144 | -0.001629397
1145 | -0.001797077
1146 | -0.001787202
1147 | -0.001628583
1148 | -0.001955891
1149 | -0.002036652
1150 | -0.002324596
1151 | -0.002188718
1152 | -0.001649394
1153 | -0.001270867
1154 | -0.001374451
1155 | -0.001584428
1156 | -0.001247719
1157 | -0.001628205
1158 | -0.001930818
1159 | -0.001678284
1160 | -0.002014535
1161 | -0.001460375
1162 | -0.001057286
1163 | -0.000688806
1164 | -0.0008021754
1165 | -0.001919638
1166 | -0.002976075
1167 | -0.00277667
1168 | -0.001948391
1169 | -0.00149155
1170 | -0.001433013
1171 | -0.001252222
1172 | -0.001551715
1173 | -0.001332634
1174 | -0.001446558
1175 | -0.001379671
1176 | -0.001354002
1177 | -0.001025835
1178 | -0.001402835
1179 | -0.001491029
1180 | -0.001537352
1181 | -0.001163428
1182 | -0.001232667
1183 | -0.0007207924
1184 | -0.0006356121
1185 | -0.000719196
1186 | -0.001035154
1187 | -0.0009601327
1188 | -0.001072624
1189 | -0.0008771411
1190 | -0.0005432041
1191 | -0.0003028395
1192 | -0.000455159
1193 | -0.0005261098
1194 | -0.0003931746
1195 | 0.0001116353
1196 | -1.753872e-05
1197 | 0.0006027338
1198 | 0.0003910992
1199 | 0.0007285128
1200 | 0.001119953
1201 | 0.001640099
1202 | 0.00200303
1203 | 0.002380456
1204 | 0.002953849
1205 | 0.003941154
1206 | 0.004615186
1207 | 0.005642713
1208 | 0.006661417
1209 | 0.007870264
1210 | 0.009679463
1211 | 0.0113314
1212 | 0.01348798
1213 | 0.01703852
1214 | 0.01990842
1215 | 0.02373191
1216 | 0.02864984
1217 | 0.03526422
1218 | 0.04435353
1219 | 0.0545464
1220 | 0.06827842
1221 | 0.08616315
1222 | 0.1081859
1223 | 0.1356294
1224 | 0.1714833
1225 | 0.2204224
1226 | 0.2817627
1227 | 0.3507432
1228 | 0.4269309
1229 | 0.4992492
1230 | 0.5583464
1231 | 0.6008523
1232 | 0.6194289
1233 | 0.6184465
1234 | 0.6059229
1235 | 0.5884383
1236 | 0.5695555
1237 | 0.5530262
1238 | 0.5415825
1239 | 0.5325315
1240 | 0.5271027
1241 | 0.523313
1242 | 0.5182312
1243 | 0.509858
1244 | 0.4957049
1245 | 0.4714819
1246 | 0.4397866
1247 | 0.3965321
1248 | 0.349823
1249 | 0.2974734
1250 | 0.2505584
1251 | 0.2062215
1252 | 0.1685398
1253 | 0.1372492
1254 | 0.1118448
1255 | 0.09115596
1256 | 0.07429957
1257 | 0.06172595
1258 | 0.05028084
1259 | 0.04228478
1260 | 0.03553599
1261 | 0.03008709
1262 | 0.02489807
1263 | 0.02153682
1264 | 0.01844074
1265 | 0.01563523
1266 | 0.01306139
1267 | 0.01156922
1268 | 0.009849872
1269 | 0.008446122
1270 | 0.0077214
1271 | 0.006444777
1272 | 0.005565474
1273 | 0.005351219
1274 | 0.004431729
1275 | 0.003863171
1276 | 0.002959227
1277 | 0.003101157
1278 | 0.002746553
1279 | 0.00212618
1280 | 0.001718747
1281 | 0.001645671
1282 | 0.0009685688
1283 | 0.0005532795
1284 | 0.0003091453
1285 | 0.00069071
1286 | 0.0003702209
1287 | 0.0008432148
1288 | -4.441611e-05
1289 | -0.0001462562
1290 | -0.0006660869
1291 | -0.0001822196
1292 | -0.0006682036
1293 | -0.0002027984
1294 | -0.0003481088
1295 | -0.000349046
1296 | 0.0006164549
1297 | 0.0004229977
1298 | -0.0007619616
1299 | -0.001497416
1300 | -0.002012542
1301 | -0.001015445
1302 | -0.0003183546
1303 | -0.0005069546
1304 | -0.001379083
1305 | -0.001125593
1306 | -0.001472652
1307 | -0.001393613
1308 | -0.001288377
1309 | -0.0008636307
1310 | -0.001284031
1311 | -0.001521046
1312 | -0.001492178
1313 | -0.0009759814
1314 | -0.001086243
1315 | -0.001500767
1316 | -0.001611912
1317 | -0.001029959
1318 | -0.001448036
1319 | -0.001066641
1320 | -0.001360527
1321 | -0.0009084675
1322 | -0.001671546
1323 | -0.001289371
1324 | -0.00138703
1325 | -0.001353812
1326 | -0.001839582
1327 | -0.001424546
1328 | -0.001198907
1329 | -0.001573812
1330 | -0.001706073
1331 | -0.001121424
1332 | -0.001306332
1333 | -0.001788471
1334 | -0.00141923
1335 | -0.00150307
1336 | -0.001258651
1337 | -0.001361963
1338 | -0.001237627
1339 | -0.001256635
1340 | -0.001625304
1341 | -0.001441656
1342 | -0.001320981
1343 | -0.001328793
1344 | -0.001754911
1345 | -0.001598039
1346 | -0.00194581
1347 | -0.001085497
1348 | -0.0008625271
1349 | -0.001115539
1350 | -0.001611405
1351 | -0.002250956
1352 | -0.002564381
1353 | -0.002239392
1354 | -0.0009248815
1355 | 0.0001568614
1356 | 0.0002615152
1357 | -0.001167385
1358 | -0.002673581
1359 | -0.003285242
1360 | -0.003166811
1361 | -0.001023356
1362 | -0.0007563776
1363 | -0.002186459
1364 | -0.001056195
1365 | -0.001268111
1366 | -0.002534991
1367 | -0.002047943
1368 | -0.001235423
1369 | -0.0008563725
1370 | -0.0009170028
1371 | -0.0003623253
1372 | -0.001699591
1373 | -0.001856346
1374 | -0.001147732
1375 | -0.0002395935
1376 | -0.0003584379
1377 | -0.00108333
1378 | -0.002913947
1379 | -0.0039845
1380 | -0.003369313
1381 | -0.002297229
1382 | -0.0007646652
1383 | -0.0008223585
1384 | -0.001933666
1385 | -0.001679405
1386 | -0.001974796
1387 | -0.00035949
1388 | 4.090687e-05
1389 | -0.00116915
1390 | -0.002228626
1391 | -0.001662661
1392 | -0.00149811
1393 | -0.003338087
1394 | -0.002320367
1395 | 0.001120605
1396 | 0.0007817083
1397 | -0.002042982
1398 | -0.003728847
1399 | -0.001643497
1400 | 0.0008345556
1401 | 7.058506e-05
1402 | -0.002192264
1403 | -0.002530352
1404 | -0.001843403
1405 | -0.00164756
1406 | -0.001950952
1407 | -0.001635428
1408 | -0.0008627647
1409 | 8.170216e-05
1410 | -0.0007628983
1411 | -0.002141868
1412 | -0.002363985
1413 | -0.001237672
1414 | -0.0005299216
1415 | -0.001284159
1416 | -0.002151501
1417 | -0.001349372
1418 | -0.0009139725
1419 | -0.0008493945
1420 | -0.001163079
1421 | -0.001300648
1422 | -0.001535325
1423 | -0.001221322
1424 | -0.001359534
1425 | -0.001529902
1426 | -0.001620344
1427 | -0.001191378
1428 | -0.0009594364
1429 | -0.001214383
1430 | -0.001009964
1431 | -0.000590953
1432 | -0.0006632432
1433 | -0.0008784184
1434 | -0.0007906994
1435 | -0.0005930213
1436 | 4.26671e-05
1437 | 0.000830309
1438 | 0.001035739
1439 | 0.001003043
1440 | 0.0005028328
1441 | -0.0002403175
1442 | -0.001049326
1443 | -0.000812573
1444 | 0.0002383998
1445 | 0.001121902
1446 | 0.000986694
1447 | 0.0008176714
1448 | 0.001227616
1449 | 0.001692135
1450 | 0.00240485
1451 | 0.002786404
1452 | 0.002869655
1453 | 0.003301649
1454 | 0.003569196
1455 | 0.004114382
1456 | 0.00445481
1457 | 0.004462496
1458 | 0.004665986
1459 | 0.004918818
1460 | 0.004947257
1461 | 0.004706965
1462 | 0.004979366
1463 | 0.005157732
1464 | 0.004707038
1465 | 0.004196149
1466 | 0.003845216
1467 | 0.003107084
1468 | 0.002412766
1469 | 0.002380511
1470 | 0.002375885
1471 | 0.002213432
1472 | 0.002433756
1473 | 0.001916554
1474 | 0.00104289
1475 | 0.0005941908
1476 | 0.0005403707
1477 | 0.0004208341
1478 | 0.0003068144
1479 | 0.0001390287
1480 | 0.0002196863
1481 | 0.0001130803
1482 | -0.0001437063
1483 | -0.0005052683
1484 | -0.0006962084
1485 | -0.0006331332
1486 | -0.0007444532
1487 | -0.0009020802
1488 | -0.0008416323
1489 | -0.0006954058
1490 | -0.001011782
1491 | -0.0006814655
1492 | -0.0003577702
1493 | -0.0007758643
1494 | -0.001053031
1495 | -0.001405101
1496 | -0.001312842
1497 | -0.001251493
1498 | -0.001472271
1499 | -0.001856093
1500 | -0.001198881
1501 | -0.001143018
1502 | -0.001592563
1503 | -0.001398207
1504 | -0.001477145
1505 | -0.001657169
1506 | -0.00161574
1507 | -0.001610318
1508 | -0.0012646
1509 | -0.001129757
1510 | -0.0006692814
1511 | -0.0006126872
1512 | -0.0005051151
1513 | -0.0001659529
1514 | -0.0006879103
1515 | -0.00165827
1516 | -0.002512977
1517 | -0.002840817
1518 | -0.00194317
1519 | -0.001386618
1520 | -0.001320797
1521 | -0.001494966
1522 | -0.00152263
1523 | -0.001590012
1524 | -0.001485631
1525 | -0.0015929
1526 | -0.001689108
1527 | -0.001358524
1528 | -0.001264225
1529 | -0.001242618
1530 | -0.001278575
1531 | -0.001478196
1532 | -0.00139381
1533 | -0.00176194
1534 | -0.001676423
1535 | -0.001580468
1536 | -0.001299031
1537 | -0.001598684
1538 | -0.001700245
1539 | -0.001577221
1540 | -0.001881826
1541 | -0.001550974
1542 | -0.001439571
1543 | -0.001809478
1544 | -0.0013046
1545 | -0.001613181
1546 | -0.001500071
1547 | -0.001801134
1548 | -0.001319236
1549 | -0.001735214
1550 | -0.001671404
1551 | -0.001347882
1552 | -0.001142547
1553 | -0.002055399
1554 | -0.001773628
1555 | -0.00188435
1556 | -0.001616333
1557 | -0.00205075
1558 | -0.002082582
1559 | -0.00177807
1560 | -0.001235809
1561 | -0.001784492
1562 | -0.002166941
1563 | -0.001917899
1564 | -0.001994463
1565 | -0.001676463
1566 | -0.001668984
1567 | -0.00170425
1568 | -0.001693817
1569 | -0.001832754
1570 | -0.001678226
1571 | -0.001553565
1572 | -0.001362919
1573 | -0.001490382
1574 | -0.002134829
1575 | -0.001810552
1576 | -0.00135124
1577 | -0.00203788
1578 | -0.002101699
1579 | -0.002001915
1580 | -0.001674406
1581 | -0.001744357
1582 | -0.001388638
1583 | -0.001770501
1584 | -0.001524296
1585 | -0.001434771
1586 | -0.001678
1587 | -0.001512984
1588 | -0.0006283372
1589 | -0.001272427
1590 | -0.001995812
1591 | -0.002644066
1592 | -0.002040188
1593 | -0.001586083
1594 | -0.001447818
1595 | -0.001811804
1596 | -0.001653088
1597 | -0.001759899
1598 | -0.001670903
1599 | -0.001732414
1600 | -0.001477297
1601 | -0.001522849
1602 | -0.001415276
1603 | -0.002238272
1604 | -0.001567527
1605 | -0.002373012
1606 | -0.00125282
1607 | -0.001403669
1608 | -0.001569297
1609 | -0.002113147
1610 | -0.001385637
1611 | -0.00162754
1612 | -0.001127556
1613 | -0.001604045
1614 | -0.001977113
1615 | -0.00180948
1616 | -0.001840352
1617 | -0.002058207
1618 | -0.001688897
1619 | -0.002058324
1620 | -0.001508826
1621 | -0.001213941
1622 | -0.001981763
1623 | -0.001986141
1624 | -0.001821933
1625 | -0.001302281
1626 | -0.00139878
1627 | -0.00165424
1628 | -0.001073203
1629 | -0.001487892
1630 | -0.001188287
1631 | -0.002192613
1632 | -0.001959858
1633 | -0.001958387
1634 | -0.001813792
1635 | -0.001787857
1636 | -0.00150391
1637 | -0.002038487
1638 | -0.001474107
1639 | -0.001602321
1640 | -0.001980925
1641 | -0.001500794
1642 | -0.001278108
1643 | -0.001407896
1644 | -0.001274307
1645 | -0.001070871
1646 | -0.001518319
1647 | -0.002127833
1648 | -0.001945417
1649 | -0.001821445
1650 | -0.00140738
1651 | -0.002028223
1652 | -0.001785044
1653 | -0.001755915
1654 | -0.001881203
1655 | -0.001634867
1656 | -0.001765722
1657 | -0.001820432
1658 | -0.001707861
1659 | -0.00181324
1660 | -0.001573204
1661 | -0.001120166
1662 | -0.0009112342
1663 | -0.0004878382
1664 | -0.0007312135
1665 | -0.002145077
1666 | -0.003085234
1667 | -0.003034889
1668 | -0.002094463
1669 | -0.001494568
1670 | -0.001714496
1671 | -0.001996215
1672 | -0.001717947
1673 | -0.001755235
1674 | -0.001827272
1675 | -0.001361553
1676 | -0.0007073321
1677 | -0.001385184
1678 | -0.001581769
1679 | -0.001682397
1680 | -0.001398376
1681 | -0.002248253
1682 | -0.001361132
1683 | -0.001385951
1684 | -0.00118046
1685 | -0.001420027
1686 | -0.001948847
1687 | -0.001918997
1688 | -0.001365555
1689 | -0.002211622
1690 | -0.001618379
1691 | -0.001616141
1692 | -0.001200523
1693 | -0.001114854
1694 | -0.0007426576
1695 | -0.001442334
1696 | -0.001854993
1697 | -0.001735626
1698 | -0.001650769
1699 | -0.001955474
1700 | -0.001552627
1701 | -0.001570664
1702 | -0.001575518
1703 | -0.001359024
1704 | -0.001163282
1705 | -0.001130336
1706 | -0.002102243
1707 | -0.002281878
1708 | -0.001598474
1709 | -0.001755717
1710 | -0.001999596
1711 | -0.00171959
1712 | -0.001436746
1713 | -0.001626019
1714 | -0.001775052
1715 | -0.001833122
1716 | -0.001448437
1717 | -0.001918713
1718 | -0.001383958
1719 | -0.001300483
1720 | -0.0005719862
1721 | -0.0004990532
1722 | 9.798276e-05
1723 | -0.0006155513
1724 | -0.002091876
1725 | -0.002829757
1726 | -0.002800512
1727 | -0.001933911
1728 | -0.001474802
1729 | -0.001316134
1730 | -0.001715147
1731 | -0.00162995
1732 | -0.00108115
1733 | -0.001266489
1734 | -0.001280186
1735 | -0.001544431
1736 | -0.001218011
1737 | -0.001622026
1738 | -0.001560052
1739 | -0.001404002
1740 | -0.001082597
1741 | -0.001548802
1742 | -0.001362167
1743 | -0.001549237
1744 | -0.00128091
1745 | -0.001686958
1746 | -0.001672583
1747 | -0.001519816
1748 | -0.001393934
1749 | -0.001510952
1750 | -0.001277006
1751 | -0.001551931
1752 | -0.001806092
1753 | -0.00159714
1754 | -0.001455588
1755 | -0.001131094
1756 | -0.0008458899
1757 | -0.001040836
1758 | -0.001716057
1759 | -0.00166282
1760 | -0.001410994
1761 | -0.001548731
1762 | -0.001695095
1763 | -0.001649756
1764 | -0.001354773
1765 | -0.001195994
1766 | -0.00141019
1767 | -0.001469852
1768 | -0.001355524
1769 | -0.001482161
1770 | -0.001472647
1771 | -0.001638688
1772 | -0.001762819
1773 | -0.001535779
1774 | -0.001159671
1775 | -0.001456305
1776 | -0.001532503
1777 | -0.001554065
1778 | -0.001200833
1779 | -0.001023146
1780 | -0.0008854951
1781 | -0.001107785
1782 | -0.001137196
1783 | -0.001237208
1784 | -0.0008778416
1785 | -0.0009770184
1786 | -0.001321735
1787 | -0.001564095
1788 | -0.001445135
1789 | -0.001387827
1790 | -0.001549035
1791 | -0.00142074
1792 | -0.00128324
1793 | -0.000988474
1794 | -0.0005153399
1795 | 1.843908e-06
1796 | 0.0003106655
1797 | -0.0006284788
1798 | -0.001802268
1799 | -0.002366967
1800 | -0.002030644
1801 | -0.001339248
1802 | -0.001423782
1803 | -0.001917884
1804 | -0.001518513
1805 | -0.0004627717
1806 | 0.0002949969
1807 | -0.0005812523
1808 | -0.001566317
1809 | -0.001380825
1810 | -0.000871781
1811 | -0.0008943283
1812 | -0.001234334
1813 | -0.001262619
1814 | -0.0003232657
1815 | 0.0008567314
1816 | 0.0001261724
1817 | -0.002483264
1818 | -0.003792659
1819 | -0.001990767
1820 | 0.001068291
1821 | 0.0019429
1822 | 7.092264e-05
1823 | -0.002017937
1824 | -0.002033029
1825 | -0.0007399908
1826 | -0.0008426376
1827 | -0.00176015
1828 | -0.001636753
1829 | -0.0002421867
1830 | 0.001468218
1831 | 0.001448607
1832 | -0.0002807063
1833 | -0.002291746
1834 | -0.002622427
1835 | -0.0009955876
1836 | 5.435164e-05
1837 | -0.0007645175
1838 | -0.00260374
1839 | -0.00234737
1840 | 0.0004313742
1841 | 0.003949404
1842 | 0.00471025
1843 | 0.0009336974
1844 | -0.003602579
1845 | -0.004847637
1846 | -0.002138106
1847 | 0.002005699
1848 | 0.003044241
1849 | 0.0008022327
1850 | -0.00168505
1851 | -0.002448273
1852 | -0.001342315
1853 | 0.0003558535
1854 | 0.0009425904
1855 | 0.0005399588
1856 | -0.001142735
1857 | -0.003015873
1858 | -0.002847916
1859 | 0.0001816125
1860 | 0.001412032
1861 | 0.0008024594
1862 | 0.0006248059
1863 | 0.001005064
1864 | 0.0001574612
1865 | -0.001399831
1866 | -0.001475283
1867 | -0.000744378
1868 | -0.001376293
1869 | -0.001992098
1870 | -0.001628063
1871 | -0.001052371
1872 | -0.000663218
1873 | -0.0006866075
1874 | -0.001369987
1875 | -0.0007251158
1876 | 0.001041678
1877 | 0.001735853
1878 | 0.001204072
1879 | 0.0006332725
1880 | -0.0003113638
1881 | -0.001318719
1882 | -0.001376052
1883 | -0.0003291242
1884 | 0.0009792685
1885 | 0.001314969
1886 | 0.0005281417
1887 | -0.000676249
1888 | -0.001474641
1889 | -0.001243585
1890 | -0.0004946578
1891 | 0.0008643265
1892 | 0.001131127
1893 | 0.002047791
1894 | 0.001461335
1895 | -0.0003152068
1896 | -0.002192405
1897 | -0.001659496
1898 | 0.0001759543
1899 | 0.002581818
1900 | 0.003007265
1901 | 0.001013328
1902 | -0.002313596
1903 | -0.002388542
1904 | -0.001320856
1905 | 0.00128105
1906 | 0.003088644
1907 | 0.002813019
1908 | 0.0006705531
1909 | -0.0002614909
1910 | -0.001151628
1911 | -0.001031454
1912 | 0.0004952888
1913 | 0.00227832
1914 | 0.002857456
1915 | 0.002342082
1916 | 0.001009724
1917 | -0.001336011
1918 | -0.001809913
1919 | 0.0006930766
1920 | 0.001911706
1921 | 0.001748124
1922 | 0.000934793
1923 | 0.0004998095
1924 | 0.000532271
1925 | 0.0003469056
1926 | 0.0002050686
1927 | 0.001207879
1928 | 0.001727738
1929 | 0.00170785
1930 | 0.001753543
1931 | 0.001799163
1932 | 0.002008058
1933 | 0.002966323
1934 | 0.001443045
1935 | 0.0003223232
1936 | 0.0006426027
1937 | 0.001530462
1938 | 0.002349596
1939 | 0.002865922
1940 | 0.002430036
1941 | 0.002183968
1942 | 0.001896896
1943 | 0.002733504
1944 | 0.002810934
1945 | 0.002316197
1946 | 0.00199263
1947 | 0.002844735
1948 | 0.00293225
1949 | 0.003034203
1950 | 0.002997719
1951 | 0.002936987
1952 | 0.00269084
1953 | 0.003110924
1954 | 0.003403325
1955 | 0.004292441
1956 | 0.004251876
1957 | 0.003772026
1958 | 0.004272265
1959 | 0.004598288
1960 | 0.003646058
1961 | 0.004229909
1962 | 0.004930124
1963 | 0.005028426
1964 | 0.004782395
1965 | 0.004860708
1966 | 0.005043677
1967 | 0.005461528
1968 | 0.005932827
1969 | 0.006057484
1970 | 0.006168705
1971 | 0.006401001
1972 | 0.006084706
1973 | 0.007170757
1974 | 0.007470245
1975 | 0.007514134
1976 | 0.006998554
1977 | 0.007454795
1978 | 0.007624052
1979 | 0.008262967
1980 | 0.009060113
1981 | 0.008847833
1982 | 0.009595554
1983 | 0.009547197
1984 | 0.01032608
1985 | 0.01047293
1986 | 0.01133438
1987 | 0.0111056
1988 | 0.01151819
1989 | 0.01237389
1990 | 0.01245302
1991 | 0.01315696
1992 | 0.0138009
1993 | 0.01379673
1994 | 0.01433572
1995 | 0.01463176
1996 | 0.01481363
1997 | 0.015443
1998 | 0.01600162
1999 | 0.01729222
2000 | 0.0176758