## Data
200 | -6.520896e-05
201 | -9.03172e-05
202 | -0.0001038546
203 | -6.492434e-05
204 | -0.0001443412
205 | -4.195754e-05
206 | -1.696819e-05
207 | -8.798557e-05
208 | -6.075191e-05
209 | -7.852234e-06
210 | -7.496714e-05
211 | -7.810408e-06
212 | -4.117498e-05
213 | -8.766702e-05
214 | 1.328201e-05
215 | -9.937614e-06
216 | -1.100959e-06
217 | -2.526634e-05
218 | -4.491561e-05
219 | -2.40418e-05
220 | -4.795782e-05
221 | -3.259938e-05
222 | -2.7111e-05
223 | -4.649815e-05
224 | -1.078858e-05
225 | -2.58305e-05
226 | -2.791089e-05
227 | 1.713859e-05
228 | -4.061248e-05
229 | -3.519576e-05
230 | -2.980864e-05
231 | -4.888697e-05
232 | 2.016951e-05
233 | -1.059467e-05
234 | -2.644831e-05
235 | -4.227141e-06
236 | -4.01058e-05
237 | -1.581796e-05
238 | 1.78985e-05
239 | -1.05152e-05
240 | -1.574701e-05
241 | 2.830299e-05
242 | -2.302428e-05
243 | -1.87976e-05
244 | 2.604785e-05
245 | -1.454985e-05
246 | -2.175751e-05
247 | 2.066795e-05
248 | -2.88446e-05
249 | -1.540865e-05
250 | 2.562386e-05
251 | -1.124932e-05
252 | -1.83777e-05
253 | -2.03894e-06
254 | -6.108468e-06
255 | -1.525655e-05
256 | 1.016254e-05
257 | -9.139051e-06
258 | -5.074777e-06
259 | -2.029033e-05
260 | -5.071261e-06
261 | -1.01446e-05
262 | -2.029243e-06
263 | -1.115981e-05
264 | -1.624237e-05
265 | -8.836202e-05
266 | -2.539845e-05
267 | 3.762377e-05
268 | -8.137202e-06
269 | -1.424748e-05
270 | 1.018382e-05
271 | 9.169536e-06
272 | -8.153065e-06
273 | 3.2624e-05
274 | -7.137286e-06
275 | -2.652027e-05
276 | 7.140781e-06
277 | -2.755099e-05
278 | 1.836995e-05
279 | 2.959021e-05
280 | -8.16539e-06
281 | -1.020473e-06
282 | -1.530693e-05
283 | -1.326853e-05
284 | 2.551385e-05
285 | -3.061665e-06
286 | -1.224454e-05
287 | 0
288 | -5.099803e-06
289 | -1.5294e-05
290 | 2.141456e-05
291 | 2.345299e-05
292 | 1.529325e-05
293 | 1.22335e-05
294 | 7.133925e-06
295 | 1.120564e-05
296 | 1.833728e-05
297 | 2.240782e-05
298 | -2.545677e-05
299 | -9.163505e-06
300 | -6.107741e-06
301 | 6.106112e-06
302 | 2.136267e-05
303 | 1.322237e-05
304 | 1.017097e-05
305 | -1.728767e-05
306 | 2.237155e-05
307 | 5.082742e-06
308 | 2.438891e-05
309 | 1.117383e-05
310 | 1.015803e-06
311 | 6.093963e-06
312 | -1.320121e-05
313 | 2.43686e-05
314 | 3.045166e-06
315 | 1.014602e-05
316 | -3.043973e-06
317 | -4.057606e-06
318 | -1.014363e-05
319 | -1.521448e-05
320 | -1.521315e-05
321 | -2.028274e-05
322 | -2.229978e-05
323 | -3.242145e-05
324 | -3.140201e-05
325 | -3.443491e-05
326 | 4.050227e-06
327 | -1.417598e-05
328 | -1.315876e-05
329 | -1.517702e-05
330 | -2.630149e-05
331 | 2.022793e-06
332 | -1.617914e-05
333 | -5.05509e-06
334 | -2.527274e-05
335 | -2.627473e-05
336 | -1.515592e-05
337 | -1.211995e-05
338 | 2.120343e-05
339 | 1.110528e-05
340 | 9.084917e-06
341 | 7.065362e-06
342 | -2.219122e-05
343 | -4.033608e-06
344 | -2.016454e-06
345 | -3.023779e-06
346 | -1.007598e-06
347 | -1.813184e-05
348 | -7.046982e-06
349 | -1.4087e-05
350 | 1.005989e-05
351 | 5.028987e-06
352 | 7.036781e-06
353 | 1.105542e-05
354 | -2.009707e-05
355 | -3.114398e-05
356 | -3.816108e-05
357 | 5.020085e-06
358 | 1.104182e-05
359 | 5.017284e-06
360 | -5.016409e-06
361 | -7.02224e-06
362 | 8.024579e-06
363 | 3.009311e-06
364 | 6.016304e-06
365 | 5.012386e-06
366 | 8.020284e-06
367 | 9.021263e-06
368 | 3.807779e-05
369 | 2.905989e-05
370 | 3.506505e-05
371 | 4.606998e-05
372 | 5.10848e-05
373 | 3.906712e-05
374 | 5.209194e-05
375 | 5.710942e-05
376 | 3.907123e-05
377 | 2.70511e-05
378 | 1.901156e-05
379 | 5.990726e-06
380 | -7.984892e-06
381 | 9.979473e-07
382 | -1.596398e-05
383 | -1.097378e-05
384 | -1.496138e-05
385 | -1.396133e-05
386 | -1.993773e-06
387 | -5.281657e-05
388 | -5.580246e-05
389 | -1.394622e-05
390 | 3.983342e-06
391 | 1.991651e-06
392 | 1.991159e-06
393 | 2.986106e-06
394 | -1.691573e-05
395 | -2.487142e-05
396 | -1.491863e-05
397 | -3.977175e-06
398 | -4.273963e-05
399 | -2.583461e-05
400 | -1.192348e-05
401 | -4.966807e-06
402 | 3.972234e-06
403 | 3.971761e-06
404 | 6.948787e-06
405 | -6.947043e-06
406 | -4.960544e-06
407 | -1.190245e-05
408 | -8.925295e-06
409 | -1.090426e-05
410 | 0
411 | -1.08985e-05
412 | -2.773725e-05
413 | -5.942888e-06
414 | -1.188338e-05
415 | 1.088803e-05
416 | 1.781226e-05
417 | -7.915221e-06
418 | 1.285845e-05
419 | -5.93304e-06
420 | -1.186384e-05
421 | 2.17404e-05
422 | 8.89169e-06
423 | -9.878602e-07
424 | 1.086303e-05
425 | 2.961547e-06
426 | -7.896828e-06
427 | 1.973358e-06
428 | -1.972186e-06
429 | -1.479e-05
430 | -2.168464e-05
431 | -1.971061e-06
432 | 1.280967e-05
433 | 3.939804e-06
434 | 7.877885e-06
435 | -3.937919e-06
436 | -8.855984e-06
437 | 7.869708e-06
438 | 2.950874e-06
439 | -4.917194e-06
440 | 1.179607e-05
441 | 1.67089e-05
442 | 2.947514e-06
443 | 2.062358e-05
444 | 1.963647e-05
445 | -9.817493e-07
446 | 5.889646e-06
447 | -3.925201e-06
448 | -3.432588e-05
449 | -1.764813e-05
450 | -1.274262e-05
451 | -1.959583e-05
452 | -1.469295e-05
453 | -2.937588e-05
454 | -4.894235e-06
455 | 5.871049e-06
456 | -6.847392e-06
457 | -1.27129e-05
458 | -2.932351e-05
459 | -1.367882e-05
460 | -2.3437e-05
461 | -8.785125e-06
462 | 5.854396e-06
463 | -2.14545e-05
464 | -3.120024e-05
465 | -3.41111e-05
466 | -2.630097e-05
467 | 0
468 | -1.460206e-05
469 | -2.237811e-05
470 | -1.458901e-05
471 | -1.94425e-05
472 | 7.774825e-06
473 | 1.068641e-05
474 | -1.359878e-05
475 | -3.88331e-06
476 | -1.552878e-05
477 | -2.911355e-05
478 | 1.843479e-05
479 | 1.163961e-05
480 | 1.163804e-05
481 | 2.618174e-05
482 | 7.756952e-06
483 | 3.199404e-05
484 | 3.296586e-05
485 | 9.697919e-06
486 | 2.908978e-06
487 | -6.787471e-06
488 | -2.714762e-05
489 | 4.846483e-06
490 | -9.693595e-07
491 | -8.723957e-06
492 | 1.066211e-05
493 | -9.691781e-06
494 | -1.065999e-05
495 | -1.356211e-05
496 | -1.356274e-05
497 | 1.06552e-05
498 | 7.747479e-06
499 | -3.001886e-05
500 | -2.904716e-05
501 | -2.322658e-05
502 | -1.74171e-05
503 | -7.738478e-06
504 | -4.449944e-05
505 | -1.25721e-05
506 | -8.703296e-06
507 | -2.319809e-05
508 | -1.836471e-05
509 | -2.51224e-05
510 | -1.255738e-05
511 | -2.41446e-05
512 | -3.090056e-05
513 | 9.650395e-06
514 | -9.650749e-06
515 | -3.955543e-05
516 | 1.929036e-06
517 | 8.679928e-06
518 | -2.603519e-05
519 | 3.085524e-05
520 | 3.85567e-06
521 | -1.445705e-05
522 | -5.781784e-06
523 | 1.830801e-05
524 | 2.601266e-05
525 | 0
526 | 1.733641e-05
527 | 2.888935e-06
528 | -2.888556e-05
529 | 4.815086e-06
530 | 7.704502e-06
531 | 1.733201e-05
532 | 1.251597e-05
533 | -2.888726e-06
534 | 2.213916e-05
535 | 2.888009e-06
536 | 1.540525e-05
537 | 1.829213e-05
538 | -1.251672e-05
539 | 4.812745e-06
540 | -3.850022e-06
541 | 1.829384e-05
542 | 1.155553e-05
543 | -6.740718e-06
544 | 1.251825e-05
545 | 5.776446e-06
546 | -1.829567e-05
547 | 3.369551e-05
548 | 9.630451e-07
549 | -2.888957e-06
550 | 7.704746e-06
551 | -1.444174e-05
552 | 6.742381e-06
553 | 3.756411e-05
554 | 1.059216e-05
555 | -4.527158e-05
556 | 2.022597e-05
557 | -2.696212e-05
558 | -1.059535e-05
559 | 1.541283e-05
560 | -5.394122e-05
561 | 1.926353e-06
562 | -3.179209e-05
563 | 0
564 | -2.698098e-05
565 | 1.54135e-05
566 | 1.926333e-05
567 | -6.741108e-06
568 | -1.445105e-05
569 | 0
570 | 9.632074e-07
571 | 9.633818e-06
572 | 8.669685e-06
573 | -1.444785e-05
574 | 1.252294e-05
575 | -1.828952e-05
576 | 2.889653e-06
577 | 2.696578e-05
578 | 6.741815e-06
579 | -1.829775e-05
580 | -2.888885e-06
581 | -6.258244e-05
582 | -2.985262e-05
583 | 4.140213e-05
584 | 2.118481e-05
585 | -5.776023e-06
586 | -4.813936e-06
587 | -9.628206e-07
588 | 2.213906e-05
589 | 8.664102e-06
590 | 9.627271e-07
591 | 1.058964e-05
592 | 2.888112e-06
593 | -1.828817e-05
594 | 1.058753e-05
595 | 4.043345e-05
596 | -4.813306e-06
597 | 0
598 | 9.626733e-07
599 | -2.695703e-05
600 | -1.92515e-06
601 | 3.369779e-05
602 | -1.925558e-06
603 | 6.74092e-06
604 | 2.88866e-06
605 | -4.815128e-06
606 | -2.214726e-05
607 | 3.948272e-05
608 | 9.629634e-06
609 | -2.889458e-06
610 | 1.059583e-05
611 | -7.706691e-06
612 | -1.926392e-05
613 | 2.504841e-05
614 | 6.743199e-06
615 | 1.156274e-05
616 | 1.348827e-05
617 | -1.156342e-05
618 | 1.444573e-05
619 | -3.853476e-06
620 | 3.371492e-05
621 | 1.252577e-05
622 | 9.636548e-07
623 | 1.927551e-05
624 | -5.780982e-06
625 | 1.445227e-05
626 | 6.746644e-06
627 | 1.349161e-05
628 | 1.349417e-05
629 | 9.636641e-07
630 | 1.348861e-05
631 | 2.79384e-05
632 | -3.854474e-06
633 | 2.891215e-06
634 | -4.818176e-06
635 | 1.927159e-06
636 | 2.216474e-05
637 | 1.445498e-05
638 | -5.781082e-06
639 | 1.926862e-06
640 | -3.854437e-06
641 | 2.601592e-05
642 | -5.780977e-06
643 | -1.926805e-05
644 | 1.349002e-05
645 | -1.637645e-05
646 | 1.733996e-05
647 | 2.022969e-05
648 | 4.817285e-06
649 | 1.92643e-05
650 | 1.926676e-05
651 | -1.25179e-05
652 | 1.92597e-06
653 | 2.599844e-05
654 | 9.630832e-07
655 | 2.118501e-05
656 | -1.251918e-05
657 | 3.851475e-06
658 | 6.7387e-06
659 | 1.636488e-05
660 | 2.503035e-05
661 | 5.775428e-06
662 | -9.622574e-07
663 | -5.773122e-06
664 | 1.635589e-05
665 | 5.773745e-06
666 | 7.6972e-06
667 | -9.622769e-07
668 | 5.77235e-06
669 | 8.657068e-06
670 | 3.366003e-05
671 | 1.250422e-05
672 | 9.617253e-06
673 | 2.884674e-06
674 | -3.845958e-06
675 | 9.613767e-06
676 | 2.019124e-05
677 | 3.652999e-05
678 | 6.729048e-06
679 | 4.806232e-06
680 | 5.765932e-06
681 | -3.843091e-06
682 | 3.362927e-05
683 | 1.537255e-05
684 | -9.607199e-06
685 | 1.537241e-05
686 | 5.763983e-06
687 | 1.53633e-05
688 | 1.536567e-05
689 | 0
690 | 3.072453e-05
691 | 1.824266e-05
692 | 1.056151e-05
693 | 3.455578e-05
694 | 1.247432e-05
695 | 6.718567e-06
696 | 3.743043e-05
697 | 2.974743e-05
698 | 2.59049e-05
699 | 3.165586e-05
700 | 2.58968e-05
701 | 2.39727e-05
702 | 4.315404e-05
703 | 3.836169e-05
704 | 3.355798e-05
705 | 4.121664e-05
706 | 2.7799e-05
707 | 4.409188e-05
708 | 7.571829e-05
709 | 4.88773e-05
710 | 5.846165e-05
711 | 6.419593e-05
712 | 5.17334e-05
713 | 8.046971e-05
714 | 7.08794e-05
715 | 6.127873e-05
716 | 6.98899e-05
717 | 8.043303e-05
718 | 9.190596e-05
719 | 8.709701e-05
720 | 9.475461e-05
721 | 9.858582e-05
722 | 9.282003e-05
723 | 0.0001176674
724 | 0.0001167045
725 | 0.0001301011
726 | 0.0001453684
727 | 0.0001243094
728 | 0.0001462827
729 | 0.0001740025
730 | 0.0001606261
731 | 0.0001682362
732 | 0.0001873416
733 | 0.000171088
734 | 0.000179618
735 | 0.0001881672
736 | 0.0001709873
737 | 0.0001729026
738 | 0.0001671742
739 | 0.0001767066
740 | 0.0001890646
741 | 0.0001804642
742 | 0.0001728278
743 | 0.000172806
744 | 0.000161335
745 | 0.0001746372
746 | 0.000191803
747 | 0.000178438
748 | 0.0001955778
749 | 0.0002051397
750 | 0.0002376093
751 | 0.0002718558
752 | 0.0002708639
753 | 0.0002842258
754 | 0.000299422
755 | 0.0003194982
756 | 0.0003452611
757 | 0.0003547016
758 | 0.000350821
759 | 0.0003260341
760 | 0.0003003026
761 | 0.0002984027
762 | 0.0002812004
763 | 0.000263027
764 | 0.0002391622
765 | 0.0002058327
766 | 0.0001953293
767 | 0.000194347
768 | 0.000191519
769 | 0.0001886584
770 | 0.0001676847
771 | 0.0001695818
772 | 0.000183844
773 | 0.0001752563
774 | 0.0001876435
775 | 0.0001285695
776 | 0.0001181084
777 | 0.0001580982
778 | 0.0001533341
779 | 0.0001599953
780 | 0.0001828509
781 | 0.0001685933
782 | 0.000141921
783 | 0.0001390288
784 | 0.0001371028
785 | 0.0001390117
786 | 9.902951e-05
787 | 8.09648e-05
788 | 9.809842e-05
789 | 0.0001057065
790 | 8.478355e-05
791 | 8.380744e-05
792 | 0.0001124042
793 | 8.66954e-05
794 | 7.240487e-05
795 | 8.668541e-05
796 | 5.811107e-05
797 | 8.860443e-05
798 | 0.0001019661
799 | 5.623761e-05
800 | 6.483124e-05
801 | 8.009848e-05
802 | -1.907349e-06
803 | 3.433293e-05
804 | 9.634793e-05
805 | 7.346823e-05
806 | 4.676322e-05
807 | 7.446598e-05
808 | 9.453529e-05
809 | 6.016537e-05
810 | 9.175286e-05
811 | 8.701131e-05
812 | 7.3657e-05
813 | 8.613141e-05
814 | 0.000121593
815 | 0.0001322148
816 | 0.0001505175
817 | 0.0001304629
818 | 0.0001103977
819 | 0.0001210875
820 | 9.90598e-05
821 | 0.0001366872
822 | 0.0001464545
823 | 9.35129e-05
824 | 9.556307e-05
825 | 0.0001063076
826 | 9.869366e-05
827 | 8.039294e-05
828 | 9.020536e-05
829 | 7.866995e-05
830 | 5.054786e-05
831 | 6.03202e-05
832 | 8.965822e-05
833 | 8.00139e-05
834 | 8.59396e-05
835 | 7.529133e-05
836 | 3.620753e-05
837 | 4.015411e-05
838 | 6.570025e-05
839 | 6.57319e-05
840 | 5.989529e-05
841 | 5.797216e-05
842 | 5.505472e-05
843 | 2.950366e-05
844 | 7.083114e-05
845 | 6.59319e-05
846 | 5.116524e-05
847 | 8.264153e-05
848 | 6.300496e-05
849 | 2.362086e-05
850 | 6.79281e-05
851 | 8.860099e-05
852 | 5.999077e-05
853 | 5.899159e-05
854 | 4.419529e-05
855 | 2.945904e-06
856 | 6.577494e-05
857 | 4.614258e-05
858 | 7.751117e-05
859 | 5.003939e-05
860 | -0.001553776
861 | -0.001796999
862 | -0.001793018
863 | -0.001082854
864 | -0.0009729175
865 | -0.0009729724
866 | -0.001457721
867 | -0.002885618
868 | -0.003148547
869 | -0.002089756
870 | -0.002106628
871 | -0.002205811
872 | -0.001828455
873 | -0.001512215
874 | -0.001512114
875 | -0.001880231
876 | -0.00160038
877 | -0.001939325
878 | -0.002477279
879 | -0.001910594
880 | -0.001644947
881 | -0.002418818
882 | -0.001339526
883 | -0.001815912
884 | -0.001718723
885 | -0.002317945
886 | -0.001692023
887 | -0.001924735
888 | -0.001798086
889 | -0.001624773
890 | -0.001860158
891 | -0.001472613
892 | -0.001970793
893 | -0.002276069
894 | -0.001707113
895 | -0.002077874
896 | -0.001646479
897 | -0.002041487
898 | -0.001826069
899 | -0.001834724
900 | -0.001566094
901 | -0.001999464
902 | -0.001960563
903 | -0.002056411
904 | -0.001272515
905 | -0.001884068
906 | -0.00172616
907 | -0.001769987
908 | -0.001970239
909 | -0.001812727
910 | -0.001304855
911 | -0.002165779
912 | -0.002058022
913 | -0.002590362
914 | -0.002186648
915 | -0.0014337
916 | -0.001500926
917 | -0.001935213
918 | -0.002093483
919 | -0.00199475
920 | -0.002169858
921 | -0.002016673
922 | -0.001684352
923 | -0.002496771
924 | -0.002226036
925 | -0.002039138
926 | -0.001904279
927 | -0.002009163
928 | -0.002110715
929 | -0.00244246
930 | -0.001238942
931 | -0.0005399095
932 | -0.0007602358
933 | -0.001740235
934 | -0.002246445
935 | -0.003216595
936 | -0.002267687
937 | -0.00220571
938 | -0.001765343
939 | -0.001620025
940 | -0.002063877
941 | -0.002144072
942 | -0.001730593
943 | -0.001639679
944 | -0.001889568
945 | -0.00193636
946 | -0.001797863
947 | -0.00205357
948 | -0.001724339
949 | -0.001922552
950 | -0.001783253
951 | -0.002063323
952 | -0.001964479
953 | -0.002116514
954 | -0.001309349
955 | -0.002213421
956 | -0.001660852
957 | -0.001882149
958 | -0.001562308
959 | -0.001642889
960 | -0.0014632
961 | -0.001658464
962 | -0.001827152
963 | -0.002214436
964 | -0.002453666
965 | -0.002067562
966 | -0.001176322
967 | -0.001672017
968 | -0.001969347
969 | -0.001749827
970 | -0.002004777
971 | -0.00192773
972 | -0.001493084
973 | -0.001651431
974 | -0.001815411
975 | -0.002265477
976 | -0.001672785
977 | -0.002092431
978 | -0.001959048
979 | -0.001675249
980 | -0.001929156
981 | -0.002186853
982 | -0.001620185
983 | -0.002183943
984 | -0.002149432
985 | -0.001621906
986 | -0.001713864
987 | -0.001680735
988 | -0.00128483
989 | -0.002151152
990 | -0.001945254
991 | -0.001174343
992 | -0.001320487
993 | -0.002091177
994 | -0.002087706
995 | -0.00170914
996 | -0.001784454
997 | -0.001884779
998 | -0.001901281
999 | -0.001508619
1000 | -0.0008384386
1001 | -0.001079416
1002 | -0.0003827624
1003 | -7.72865e-05
1004 | -0.0005726237
1005 | -0.002327025
1006 | -0.002595751
1007 | -0.001975484
1008 | -0.001061413
1009 | -0.001368006
1010 | -0.001168001
1011 | -0.001112092
1012 | -0.001222903
1013 | -0.001469612
1014 | -0.001078241
1015 | -0.001346743
1016 | -0.00120744
1017 | -0.001901779
1018 | -0.0013239
1019 | -0.001217708
1020 | -0.001573342
1021 | -0.001909095
1022 | -0.00141884
1023 | -0.001499608
1024 | -0.001337566
1025 | -0.001182517
1026 | -0.001163465
1027 | -0.001883308
1028 | -0.001736544
1029 | -0.001927651
1030 | -0.001663282
1031 | -0.001428254
1032 | -0.001434818
1033 | -0.00179003
1034 | -0.001534319
1035 | -0.00155676
1036 | -0.00172245
1037 | -0.001755999
1038 | -0.001506852
1039 | -0.001970613
1040 | -0.002127212
1041 | -0.001447111
1042 | -0.001599522
1043 | -0.001603242
1044 | -0.001264153
1045 | -0.001311171
1046 | -0.00133101
1047 | -0.001432117
1048 | -0.001502286
1049 | -0.001669042
1050 | -0.001663693
1051 | -0.001692512
1052 | -0.001461513
1053 | -0.001699693
1054 | -0.001728259
1055 | -0.001536525
1056 | -0.001259293
1057 | -0.001273556
1058 | -0.001184725
1059 | -0.001458006
1060 | -0.001351969
1061 | -0.001443413
1062 | -0.001351822
1063 | -0.001611377
1064 | -0.001686979
1065 | -0.00148761
1066 | -0.001375867
1067 | -0.00175756
1068 | -0.00159826
1069 | -0.001451802
1070 | -0.001060478
1071 | -0.001035086
1072 | -0.0009786231
1073 | -0.0006157842
1074 | -0.0005244919
1075 | -0.0003491118
1076 | 0.0003120085
1077 | 0.0006837898
1078 | -5.154821e-05
1079 | -0.001105944
1080 | -0.001159802
1081 | -0.0006405089
1082 | 4.703346e-05
1083 | 0.0004286924
1084 | 0.0006157998
1085 | 0.0006230783
1086 | 0.0006558563
1087 | 0.0008143543
1088 | 0.001186901
1089 | 0.001643374
1090 | 0.002093935
1091 | 0.0022738
1092 | 0.002313406
1093 | 0.002781291
1094 | 0.003330066
1095 | 0.003417604
1096 | 0.003562299
1097 | 0.003765716
1098 | 0.003776566
1099 | 0.003624315
1100 | 0.003637849
1101 | 0.003838328
1102 | 0.003956114
1103 | 0.003719666
1104 | 0.003627497
1105 | 0.003760842
1106 | 0.00369041
1107 | 0.003520153
1108 | 0.003199336
1109 | 0.003066597
1110 | 0.003149058
1111 | 0.002995912
1112 | 0.002565607
1113 | 0.002340426
1114 | 0.002202766
1115 | 0.002204493
1116 | 0.002345118
1117 | 0.002543367
1118 | 0.002374452
1119 | 0.002137904
1120 | 0.002061198
1121 | 0.002167381
1122 | 0.002087826
1123 | 0.002097939
1124 | 0.001994167
1125 | 0.002497148
1126 | 0.00237507
1127 | 0.0021026
1128 | 0.002204386
1129 | 0.002670605
1130 | 0.002886995
1131 | 0.002121654
1132 | 0.001290776
1133 | 0.001807725
1134 | 0.002586553
1135 | 0.002707751
1136 | 0.002470096
1137 | 0.002587752
1138 | 0.002431402
1139 | 0.00244323
1140 | 0.002357153
1141 | 0.00256905
1142 | 0.002388069
1143 | 0.00274381
1144 | 0.003085025
1145 | 0.003789467
1146 | 0.003983913
1147 | 0.003998436
1148 | 0.004221087
1149 | 0.005058363
1150 | 0.005397751
1151 | 0.005584023
1152 | 0.004941212
1153 | 0.004258137
1154 | 0.004180633
1155 | 0.004439055
1156 | 0.005069355
1157 | 0.005813108
1158 | 0.005875136
1159 | 0.006404483
1160 | 0.006846021
1161 | 0.007473789
1162 | 0.007966168
1163 | 0.008396075
1164 | 0.008590545
1165 | 0.009418159
1166 | 0.009913167
1167 | 0.0106033
1168 | 0.01088418
1169 | 0.01140146
1170 | 0.01209259
1171 | 0.01300475
1172 | 0.01368715
1173 | 0.01504386
1174 | 0.01589844
1175 | 0.01691656
1176 | 0.01776738
1177 | 0.01904074
1178 | 0.02007218
1179 | 0.02159806
1180 | 0.02225797
1181 | 0.02404319
1182 | 0.02545661
1183 | 0.02711437
1184 | 0.02915248
1185 | 0.03150257
1186 | 0.03337185
1187 | 0.03544536
1188 | 0.03729613
1189 | 0.0400072
1190 | 0.04305761
1191 | 0.0462688
1192 | 0.04929458
1193 | 0.05289446
1194 | 0.05641683
1195 | 0.05976758
1196 | 0.06300502
1197 | 0.06797469
1198 | 0.072353
1199 | 0.0771312
1200 | 0.08213825
1201 | 0.08795795
1202 | 0.09370499
1203 | 0.1003613
1204 | 0.1065326
1205 | 0.1140249
1206 | 0.1214832
1207 | 0.1293892
1208 | 0.1382551
1209 | 0.1483173
1210 | 0.1574162
1211 | 0.1679514
1212 | 0.1779456
1213 | 0.1897129
1214 | 0.2028288
1215 | 0.2151766
1216 | 0.2298062
1217 | 0.2451974
1218 | 0.2606966
1219 | 0.2765882
1220 | 0.2939166
1221 | 0.3121627
1222 | 0.3301649
1223 | 0.3491349
1224 | 0.3690205
1225 | 0.3905799
1226 | 0.4115685
1227 | 0.4337705
1228 | 0.4552644
1229 | 0.4782069
1230 | 0.499436
1231 | 0.5224054
1232 | 0.5432506
1233 | 0.5652424
1234 | 0.5870143
1235 | 0.6080952
1236 | 0.6278884
1237 | 0.6484481
1238 | 0.6664823
1239 | 0.6845847
1240 | 0.7013844
1241 | 0.7159543
1242 | 0.730603
1243 | 0.7430608
1244 | 0.7542446
1245 | 0.764154
1246 | 0.7731913
1247 | 0.7814294
1248 | 0.787957
1249 | 0.7936652
1250 | 0.7977896
1251 | 0.802098
1252 | 0.8047097
1253 | 0.8066775
1254 | 0.8077708
1255 | 0.8091164
1256 | 0.809339
1257 | 0.8089477
1258 | 0.808584
1259 | 0.807862
1260 | 0.806693
1261 | 0.805248
1262 | 0.8039047
1263 | 0.8026641
1264 | 0.8014787
1265 | 0.8004156
1266 | 0.7990946
1267 | 0.7980774
1268 | 0.7969528
1269 | 0.7959902
1270 | 0.7952875
1271 | 0.7957252
1272 | 0.7948669
1273 | 0.7949029
1274 | 0.7942553
1275 | 0.794543
1276 | 0.7950102
1277 | 0.7963248
1278 | 0.7968659
1279 | 0.7976141
1280 | 0.7987233
1281 | 0.7999003
1282 | 0.8016679
1283 | 0.803387
1284 | 0.8047874
1285 | 0.8062854
1286 | 0.8091639
1287 | 0.8113625
1288 | 0.8133867
1289 | 0.8155908
1290 | 0.8188886
1291 | 0.8207043
1292 | 0.8236068
1293 | 0.8265385
1294 | 0.8292637
1295 | 0.8323603
1296 | 0.8354046
1297 | 0.8381694
1298 | 0.8405395
1299 | 0.8438362
1300 | 0.8465276
1301 | 0.8491464
1302 | 0.8517483
1303 | 0.8542275
1304 | 0.8566058
1305 | 0.8594862
1306 | 0.8616395
1307 | 0.8646836
1308 | 0.866405
1309 | 0.8684099
1310 | 0.8700795
1311 | 0.8716983
1312 | 0.8731745
1313 | 0.8747435
1314 | 0.8772861
1315 | 0.8776332
1316 | 0.8788897
1317 | 0.8796803
1318 | 0.8809761
1319 | 0.8817831
1320 | 0.8824257
1321 | 0.8822824
1322 | 0.8826055
1323 | 0.8823778
1324 | 0.8824408
1325 | 0.882869
1326 | 0.8823602
1327 | 0.8817704
1328 | 0.8814017
1329 | 0.8813269
1330 | 0.8809812
1331 | 0.8802062
1332 | 0.8794774
1333 | 0.8790267
1334 | 0.8778661
1335 | 0.8773238
1336 | 0.8764795
1337 | 0.875805
1338 | 0.8748878
1339 | 0.8738091
1340 | 0.8730015
1341 | 0.8724227
1342 | 0.8719137
1343 | 0.8709206
1344 | 0.8705062
1345 | 0.8700388
1346 | 0.8700842
1347 | 0.8692653
1348 | 0.8692469
1349 | 0.8690214
1350 | 0.8683974
1351 | 0.8675456
1352 | 0.8676261
1353 | 0.8672519
1354 | 0.8685426
1355 | 0.8685024
1356 | 0.8684023
1357 | 0.8692079
1358 | 0.8690715
1359 | 0.8700268
1360 | 0.8699205
1361 | 0.8712347
1362 | 0.8729143
1363 | 0.8730801
1364 | 0.8744852
1365 | 0.8751301
1366 | 0.8759151
1367 | 0.8772856
1368 | 0.878907
1369 | 0.879571
1370 | 0.8803612
1371 | 0.8821125
1372 | 0.8823185
1373 | 0.8834879
1374 | 0.8843929
1375 | 0.8857269
1376 | 0.8859971
1377 | 0.8868998
1378 | 0.8873211
1379 | 0.8872823
1380 | 0.8870308
1381 | 0.8894464
1382 | 0.8897597
1383 | 0.8886258
1384 | 0.8913045
1385 | 0.8915827
1386 | 0.8918914
1387 | 0.8916627
1388 | 0.8923517
1389 | 0.89129
1390 | 0.8908129
1391 | 0.8906763
1392 | 0.8903673
1393 | 0.8893427
1394 | 0.8897657
1395 | 0.8902365
1396 | 0.8888104
1397 | 0.8875774
1398 | 0.8866794
1399 | 0.8868122
1400 | 0.8868054
1401 | 0.8867478
1402 | 0.8865131
1403 | 0.8861101
1404 | 0.8859202
1405 | 0.8859977
1406 | 0.8861983
1407 | 0.8868318
1408 | 0.8872454
1409 | 0.8880306
1410 | 0.8885946
1411 | 0.8887501
1412 | 0.889493
1413 | 0.8912079
1414 | 0.8926402
1415 | 0.8935403
1416 | 0.8950289
1417 | 0.8965083
1418 | 0.8985073
1419 | 0.9003634
1420 | 0.9016291
1421 | 0.9031711
1422 | 0.9045561
1423 | 0.9060845
1424 | 0.9072993
1425 | 0.9079921
1426 | 0.907962
1427 | 0.9076336
1428 | 0.9063003
1429 | 0.9039747
1430 | 0.9013317
1431 | 0.8972033
1432 | 0.8914849
1433 | 0.8845702
1434 | 0.8753534
1435 | 0.8648808
1436 | 0.852676
1437 | 0.8385954
1438 | 0.8227862
1439 | 0.8040683
1440 | 0.7841148
1441 | 0.7619026
1442 | 0.7372845
1443 | 0.7116631
1444 | 0.686048
1445 | 0.6585642
1446 | 0.6292063
1447 | 0.5984012
1448 | 0.5663384
1449 | 0.5367879
1450 | 0.5063135
1451 | 0.4761115
1452 | 0.4478402
1453 | 0.4192934
1454 | 0.3919097
1455 | 0.3659356
1456 | 0.3410339
1457 | 0.3171393
1458 | 0.2946972
1459 | 0.2741188
1460 | 0.2551914
1461 | 0.2365718
1462 | 0.2188656
1463 | 0.2029474
1464 | 0.1879206
1465 | 0.1740783
1466 | 0.1617081
1467 | 0.150172
1468 | 0.1388264
1469 | 0.1287299
1470 | 0.1195062
1471 | 0.1109654
1472 | 0.1034441
1473 | 0.09614561
1474 | 0.08932023
1475 | 0.08323404
1476 | 0.07763206
1477 | 0.07238539
1478 | 0.0671953
1479 | 0.06268354
1480 | 0.05917093
1481 | 0.05505554
1482 | 0.05130862
1483 | 0.04807485
1484 | 0.04509975
1485 | 0.04205633
1486 | 0.03940636
1487 | 0.0368029
1488 | 0.03468192
1489 | 0.03234287
1490 | 0.03022259
1491 | 0.02857053
1492 | 0.02677662
1493 | 0.02517413
1494 | 0.02387338
1495 | 0.02282109
1496 | 0.02189096
1497 | 0.02123829
1498 | 0.01996859
1499 | 0.01817732
1500 | 0.01625628
1501 | 0.01477224
1502 | 0.01395372
1503 | 0.01363827
1504 | 0.01340043
1505 | 0.01252438
1506 | 0.0117871
1507 | 0.01108314
1508 | 0.01048916
1509 | 0.01016296
1510 | 0.009806976
1511 | 0.009299853
1512 | 0.008742338
1513 | 0.007942542
1514 | 0.007493055
1515 | 0.007016724
1516 | 0.006826289
1517 | 0.006346684
1518 | 0.006065147
1519 | 0.00550495
1520 | 0.005102386
1521 | 0.005365577
1522 | 0.005122737
1523 | 0.00504406
1524 | 0.004743583
1525 | 0.003951788
1526 | 0.003842558
1527 | 0.003644358
1528 | 0.003667776
1529 | 0.003504046
1530 | 0.003666325
1531 | 0.003011948
1532 | 0.002541885
1533 | 0.002274472
1534 | 0.002492526
1535 | 0.002368749
1536 | 0.002529519
1537 | 0.002080951
1538 | 0.001820025
1539 | 0.001620382
1540 | 0.001828623
1541 | 0.001698647
1542 | 0.001598918
1543 | 0.001556667
1544 | 0.001670998
1545 | 0.0010011
1546 | 0.0008041977
1547 | 0.0007472885
1548 | 0.001034003
1549 | 0.0009975225
1550 | 0.0009030751
1551 | 0.001212933
1552 | 0.001053557
1553 | 0.0006355966
1554 | 0.0001469879
1555 | 5.410719e-06
1556 | 0.0003228503
1557 | 7.123284e-05
1558 | 0.0004354513
1559 | 0.000127094
1560 | 0.0003534043
1561 | 0.0001100081
1562 | -9.647523e-05
1563 | -0.0005319278
1564 | -2.884998e-05
1565 | 2.885001e-05
1566 | -0.0001181003
1567 | -0.0002992865
1568 | -0.0003508538
1569 | -0.0001352708
1570 | 0.0004501108
1571 | 0.0002452932
1572 | 0.001286819
1573 | 0.0007042216
1574 | 8.475983e-05
1575 | -0.001356903
1576 | -0.001321591
1577 | -0.001423266
1578 | -0.0006173841
1579 | -0.0005705283
1580 | -0.0004577917
1581 | -0.0007068176
1582 | -0.0008246549
1583 | -0.000410159
1584 | 9.915851e-05
1585 | 0.0002045126
1586 | -0.0007054009
1587 | -0.001039974
1588 | -0.0009798901
1589 | -0.0007208415
1590 | -0.0009831362
1591 | -0.000893874
1592 | -0.0003377791
1593 | -0.0005656913
1594 | -0.0006784535
1595 | -0.001377639
1596 | -0.0005190078
1597 | -0.001181678
1598 | -0.0008655677
1599 | -0.0007114957
1600 | -0.0002278331
1601 | -0.0008383943
1602 | -0.0003456526
1603 | -0.001127783
1604 | -0.0006797118
1605 | -0.001440693
1606 | -0.0005923205
1607 | -0.001165523
1608 | -0.0006761557
1609 | -0.0008344826
1610 | -0.001172745
1611 | -0.000946015
1612 | -0.0005749852
1613 | -0.0008664155
1614 | -0.000908181
1615 | -0.001804463
1616 | -0.00111074
1617 | -0.001290129
1618 | -0.0009607677
1619 | -0.001229287
1620 | -0.001081276
1621 | -0.0006594413
1622 | -0.0005048197
1623 | -0.00135837
1624 | -0.001390105
1625 | -0.001405672
1626 | -0.000917945
1627 | -0.001838926
1628 | -0.0009032123
1629 | -0.0009290387
1630 | -0.0007997639
1631 | -0.001095779
1632 | -0.001021669
1633 | -0.001583626
1634 | -0.001104077
1635 | -0.001174683
1636 | -0.001430206
1637 | -0.001460722
1638 | -0.00092808
1639 | -0.001247813
1640 | -0.0008867983
1641 | -0.0009743546
1642 | -0.001064662
1643 | -0.001539554
1644 | -0.0006979151
1645 | -0.001436651
1646 | -0.0006018796
1647 | -2.15853e-05
1648 | 7.649189e-05
1649 | -0.001040041
1650 | -0.002147881
1651 | -0.002515632
1652 | -0.00150292
1653 | -0.001220535
1654 | -0.001429523
1655 | -0.001161642
1656 | -0.000877877
1657 | -0.00114742
1658 | -0.001177307
1659 | -0.0006198139
1660 | -0.0006587253
1661 | -0.0001979908
1662 | -0.001132278
1663 | -0.001468821
1664 | -0.001327617
1665 | -0.002127671
1666 | -0.001580066
1667 | -0.001974648
1668 | -0.001055726
1669 | -0.001343632
1670 | -0.001542267
1671 | -0.00116135
1672 | -0.0008510059
1673 | -0.001185555
1674 | -0.001241767
1675 | -0.0011154
1676 | -0.001302607
1677 | -0.001358734
1678 | -0.001218519
1679 | -0.001373861
1680 | -0.001021068
1681 | -0.001210456
1682 | -0.0008266424
1683 | -0.001238313
1684 | -0.00104758
1685 | -0.0008972786
1686 | -0.00155095
1687 | -0.001569403
1688 | -0.001216591
1689 | -0.001192835
1690 | -0.001287742
1691 | -0.001266288
1692 | -0.0009016939
1693 | -0.0007644507
1694 | -0.0008412882
1695 | -0.001573449
1696 | -0.001780148
1697 | -0.001503735
1698 | -0.001475271
1699 | -0.001207091
1700 | -0.001246973
1701 | -0.001493589
1702 | -0.001528916
1703 | -0.001336397
1704 | -0.0007386179
1705 | -0.0005281116
1706 | -0.000196932
1707 | 4.384933e-05
1708 | -0.000606839
1709 | -0.001935048
1710 | -0.002318372
1711 | -0.002520152
1712 | -0.001759011
1713 | -0.001029576
1714 | -0.001191349
1715 | -0.001265843
1716 | -0.001154085
1717 | -0.00102912
1718 | -0.0009214636
1719 | -0.001080677
1720 | -0.00132583
1721 | -0.001480554
1722 | -0.00137817
1723 | -0.001155074
1724 | -0.0009883954
1725 | -0.001356146
1726 | -0.001210471
1727 | -0.001282406
1728 | -0.00131871
1729 | -0.001308184
1730 | -0.001187807
1731 | -0.001409303
1732 | -0.001004076
1733 | -0.000875059
1734 | -0.001071085
1735 | -0.0009107525
1736 | -0.0007997424
1737 | -0.001228795
1738 | -0.001342562
1739 | -0.001375153
1740 | -0.001181807
1741 | -0.001150736
1742 | -0.00123223
1743 | -0.001548851
1744 | -0.001277339
1745 | -0.001303549
1746 | -0.001101822
1747 | -0.001558344
1748 | -0.001205408
1749 | -0.00116692
1750 | -0.001410294
1751 | -0.001315049
1752 | -0.0009447889
1753 | -0.001168016
1754 | -0.0009201994
1755 | -0.001086694
1756 | -0.001374657
1757 | -0.001495472
1758 | -0.001398252
1759 | -0.001384963
1760 | -0.001267195
1761 | -0.001611928
1762 | -0.001626593
1763 | -0.00149147
1764 | -0.001500662
1765 | -0.001640372
1766 | -0.001545447
1767 | -0.001359832
1768 | -0.001022017
1769 | -0.001041582
1770 | -0.0008993529
1771 | -0.001407019
1772 | -0.001956237
1773 | -0.002189299
1774 | -0.00212843
1775 | -0.002180049
1776 | -0.001773267
1777 | -0.001667755
1778 | -0.001302255
1779 | -0.001031787
1780 | -0.000572043
1781 | -0.0003441286
1782 | -0.0004665826
1783 | -0.001002752
1784 | -0.001610348
1785 | -0.002470038
1786 | -0.00189891
1787 | -0.001166978
1788 | -0.001198007
1789 | -0.001576416
1790 | -0.001554301
1791 | -0.0016635
1792 | -0.001398661
1793 | -0.001429994
1794 | -0.001452534
1795 | -0.00137968
1796 | -0.0009480554
1797 | -0.001327379
1798 | -0.001739927
1799 | -0.001840168
1800 | -0.001606565
1801 | -0.001188025
1802 | -0.001358897
1803 | -0.001986215
1804 | -0.001938054
1805 | -0.0008522026
1806 | 5.628674e-05
1807 | -0.0004580869
1808 | -0.001344054
1809 | -0.001989489
1810 | -0.002050146
1811 | -0.001285033
1812 | -0.001407294
1813 | -0.00182925
1814 | -0.001145515
1815 | 0.0003689351
1816 | -0.0001777216
1817 | -0.003045249
1818 | -0.004542908
1819 | -0.002825976
1820 | 0.0006004262
1821 | 0.001917522
1822 | 0.0002644172
1823 | -0.002522298
1824 | -0.003600741
1825 | -0.001639886
1826 | -0.001164036
1827 | -0.002391211
1828 | -0.00201617
1829 | -0.000402648
1830 | 0.001107352
1831 | 0.001361802
1832 | -0.001162158
1833 | -0.003795012
1834 | -0.003670305
1835 | -0.001459318
1836 | -0.0002562932
1837 | -0.001763221
1838 | -0.00417444
1839 | -0.004494001
1840 | -0.001338731
1841 | 0.004287588
1842 | 0.005993401
1843 | 0.002212107
1844 | -0.003254773
1845 | -0.006164261
1846 | -0.004412999
1847 | 0.001708189
1848 | 0.003272692
1849 | 0.0003848437
1850 | -0.002894322
1851 | -0.004003128
1852 | -0.001786362
1853 | 0.0008150695
1854 | -0.0002938576
1855 | -0.001258045
1856 | -0.001767842
1857 | -0.003536284
1858 | -0.003530013
1859 | -4.110725e-05
1860 | 0.000732407
1861 | -0.00076145
1862 | -0.0005301214
1863 | 0.0007358799
1864 | -0.0006098068
1865 | -0.003042108
1866 | -0.002968034
1867 | -0.001415441
1868 | -0.002464283
1869 | -0.003501241
1870 | -0.003133851
1871 | -0.002206503
1872 | -0.0008940327
1873 | -0.001225471
1874 | -0.002593373
1875 | -0.002130509
1876 | 0.0003975007
1877 | 0.0007337367
1878 | -0.0006903031
1879 | -0.001143581
1880 | -0.001680057
1881 | -0.003112398
1882 | -0.003306061
1883 | -0.001298677
1884 | -0.0001679759
1885 | 0.0001366462
1886 | -0.0002347732
1887 | -0.001820275
1888 | -0.003071477
1889 | -0.002033277
1890 | -0.001488459
1891 | -0.001463385
1892 | -0.0001295167
1893 | 0.001482337
1894 | 0.0002767479
1895 | -0.002516635
1896 | -0.004658621
1897 | -0.003854589
1898 | -0.001450232
1899 | 0.001660441
1900 | 0.001038879
1901 | -0.001666093
1902 | -0.003830515
1903 | -0.004683935
1904 | -0.003736821
1905 | 0.0005987355
1906 | 0.00230444
1907 | 0.0008112713
1908 | -0.001410594
1909 | -0.002810736
1910 | -0.003758932
1911 | -0.003334372
1912 | -0.002094459
1913 | 0.0004092395
1914 | 0.0009247197
1915 | 0.001554928
1916 | -0.0002394144
1917 | -0.003518823
1918 | -0.005036754
1919 | -0.002128536
1920 | 6.269441e-05
1921 | -0.001392562
1922 | -0.002402782
1923 | -0.0008760129
1924 | -0.001023394
1925 | -0.00155961
1926 | -0.002838228
1927 | -0.002455054
1928 | -0.001588367
1929 | -0.00127307
1930 | -0.001681996
1931 | -0.001612815
1932 | -0.001307963
1933 | -0.001569938
1934 | -0.002067543
1935 | -0.001886575
1936 | -0.002080223
1937 | -0.002263921
1938 | -0.002064747
1939 | -0.001286994
1940 | -0.000911795
1941 | -0.001555825
1942 | -0.002106895
1943 | -0.00160817
1944 | -0.00172293
1945 | -0.001852243
1946 | -0.001905112
1947 | -0.001152677
1948 | -0.0009710384
1949 | -0.00111564
1950 | -0.001583083
1951 | -0.001198977
1952 | -0.0009904046
1953 | -0.002118145
1954 | -0.002724261
1955 | -0.002013017
1956 | -0.001487723
1957 | -0.001529609
1958 | -0.001184312
1959 | -0.001374885
1960 | -0.00159606
1961 | -0.002109917
1962 | -0.002139926
1963 | -0.002087817
1964 | -0.001347954
1965 | -0.001375464
1966 | -0.001730475
1967 | -0.001320754
1968 | -0.001906162
1969 | -0.001352173
1970 | -0.001642592
1971 | -0.001264233
1972 | -0.002725781
1973 | -0.001950904
1974 | -0.001798037
1975 | -0.001637211
1976 | -0.001116719
1977 | -0.001302798
1978 | -0.00162573
1979 | -0.0006530931
1980 | -0.001337226
1981 | -0.001267231
1982 | -0.001508316
1983 | -0.001370327
1984 | -0.002194478
1985 | -0.001440465
1986 | -0.001909137
1987 | -0.0009893663
1988 | -0.00144566
1989 | -0.001027002
1990 | -0.001177869
1991 | -0.001682428
1992 | -0.001838727
1993 | -0.001771647
1994 | -0.001825255
1995 | -0.001797658
1996 | -0.002954166
1997 | -0.002509566
1998 | -0.002249545
1999 | -0.00184559
2000 | -0.001909122