## Data
200 | -8.339521e-05
201 | -9.694509e-05
202 | -4.668895e-05
203 | -6.138178e-05
204 | -5.103794e-05
205 | -3.055979e-05
206 | -6.884331e-05
207 | -4.27847e-05
208 | -4.712895e-05
209 | -2.015052e-05
210 | -1.00455e-05
211 | -1.001837e-05
212 | -1.110285e-05
213 | -6.97676e-05
214 | -1.988019e-05
215 | -6.169317e-05
216 | 2.417609e-05
217 | -2.192461e-05
218 | -1.748636e-05
219 | -2.943745e-05
220 | -3.153555e-05
221 | -3.144552e-05
222 | 3.245777e-06
223 | -5.39344e-05
224 | -5.379884e-06
225 | -1.395519e-05
226 | -5.03289e-05
227 | -2.137099e-06
228 | -1.599474e-05
229 | -1.064049e-05
230 | -5.309868e-06
231 | -4.241435e-06
232 | 4.341326e-05
233 | -6.343568e-06
234 | 3.483225e-05
235 | -2.003672e-05
236 | 3.158842e-06
237 | -1.892874e-05
238 | 1.470678e-05
239 | 3.778231e-05
240 | -3.144068e-06
241 | 3.139481e-06
242 | -1.044098e-05
243 | -3.020692e-05
244 | 1.663158e-05
245 | -1.036921e-06
246 | 1.861013e-05
247 | 1.134126e-05
248 | -3.288182e-05
249 | 9.224525e-06
250 | -3.169792e-05
251 | 2.856933e-05
252 | 6.111667e-06
253 | 8.136018e-06
254 | 1.62494e-05
255 | -1.217551e-05
256 | -2.230204e-05
257 | 3.545766e-05
258 | -1.114134e-05
259 | 3.037812e-06
260 | 2.531146e-05
261 | -1.417401e-05
262 | 5.062004e-06
263 | 3.443819e-05
264 | -4.052484e-06
265 | 1.925499e-05
266 | 0
267 | -9.127919e-06
268 | 1.014795e-05
269 | 2.030315e-06
270 | 2.132709e-05
271 | -1.524232e-05
272 | 3.353785e-05
273 | 9.15127e-06
274 | 1.830794e-05
275 | 2.339531e-05
276 | -8.139255e-06
277 | 1.526194e-05
278 | 1.322948e-05
279 | 2.341165e-05
280 | 4.071317e-06
281 | 2.137513e-05
282 | 2.748089e-05
283 | -1.933486e-05
284 | -1.017614e-06
285 | 4.681348e-05
286 | 1.322886e-05
287 | 1.017447e-05
288 | 2.949727e-05
289 | 4.068319e-06
290 | 2.135496e-05
291 | 2.033413e-05
292 | 2.033512e-06
293 | 2.541064e-05
294 | 1.016175e-06
295 | 3.251025e-05
296 | 1.421793e-05
297 | -7.10815e-06
298 | 4.061017e-05
299 | 9.134302e-06
300 | 3.045231e-05
301 | 1.623675e-05
302 | -2.028863e-06
303 | 1.82573e-05
304 | 1.318178e-05
305 | 3.649283e-05
306 | 1.824679e-05
307 | 1.824449e-05
308 | 9.120362e-06
309 | 1.621071e-05
310 | 1.924267e-05
311 | -6.075415e-06
312 | -8.100052e-06
313 | 3.948291e-05
314 | 1.416931e-05
315 | 1.416604e-05
316 | 3.338236e-05
317 | -1.314508e-05
318 | -2.628937e-05
319 | -1.820304e-05
320 | -2.123162e-05
321 | -1.11194e-05
322 | 1.818827e-05
323 | 6.062002e-06
324 | -5.050082e-06
325 | -1.009785e-05
326 | -9.085e-06
327 | -3.027603e-06
328 | 1.109788e-05
329 | 9.078218e-06
330 | -2.016637e-06
331 | -5.041059e-06
332 | -2.217395e-05
333 | -2.519336e-05
334 | 1.0075e-06
335 | 0
336 | -4.027715e-06
337 | -2.618131e-05
338 | 5.032955e-06
339 | -5.031528e-06
340 | -2.012581e-06
341 | 1.006053e-05
342 | -3.01698e-06
343 | -1.005096e-05
344 | -1.105338e-05
345 | 1.90888e-05
346 | 2.00898e-06
347 | 1.305618e-05
348 | 4.013864e-06
349 | 1.403878e-05
350 | -1.002657e-06
351 | -5.01319e-06
352 | 2.906263e-05
353 | 2.003795e-06
354 | 5.008454e-06
355 | -6.008761e-06
356 | 1.101425e-05
357 | 2.101936e-05
358 | -2.400658e-05
359 | -2.700772e-05
360 | -1.000241e-05
361 | -9.99981e-07
362 | 2.499767e-05
363 | 3.499461e-05
364 | 3.497171e-05
365 | 2.198129e-05
366 | 1.199029e-05
367 | 1.69821e-05
368 | 3.196573e-05
369 | 3.196241e-05
370 | 2.496435e-05
371 | 4.992561e-05
372 | 3.893762e-05
373 | 3.694123e-05
374 | 6.089812e-05
375 | 6.290081e-05
376 | 7.088623e-05
377 | 4.09372e-05
378 | 1.994233e-06
379 | 1.89063e-05
380 | -9.949199e-06
381 | -2.487154e-05
382 | 3.978646e-06
383 | -1.988939e-06
384 | 7.953116e-06
385 | 1.192748e-05
386 | -1.192427e-05
387 | -8.941443e-06
388 | -7.946828e-06
389 | 1.291057e-05
390 | 1.588741e-05
391 | 1.98535e-06
392 | 9.924298e-06
393 | -5.953155e-06
394 | -1.785116e-05
395 | 5.948941e-06
396 | 4.957632e-06
397 | 1.387787e-05
398 | 1.585697e-05
399 | -2.972216e-06
400 | 2.971136e-06
401 | -4.95049e-06
402 | -1.088819e-05
403 | -1.286577e-05
404 | 4.947413e-06
405 | 2.374286e-05
406 | 5.934771e-06
407 | 1.087479e-05
408 | 5.93053e-06
409 | -1.186019e-05
410 | 7.904662e-06
411 | 3.951128e-06
412 | 3.950126e-06
413 | 2.073271e-05
414 | 8.88359e-06
415 | -1.480202e-05
416 | 7.891866e-06
417 | 2.071327e-05
418 | 1.18342e-05
419 | 1.971821e-05
420 | 6.89987e-06
421 | -7.883653e-06
422 | -5.910095e-06
423 | -4.923469e-06
424 | 1.378451e-05
425 | 1.574992e-05
426 | -3.936067e-06
427 | 1.967336e-06
428 | -1.475042e-05
429 | -1.376174e-05
430 | 2.948414e-05
431 | 1.76863e-05
432 | 9.822468e-06
433 | 9.820732e-06
434 | -6.871597e-06
435 | 0
436 | 7.849355e-06
437 | 2.942801e-05
438 | 1.274759e-05
439 | -6.862967e-06
440 | 2.940029e-06
441 | -1.665431e-05
442 | 1.567189e-05
443 | 1.664707e-05
444 | 2.64341e-05
445 | 1.762052e-05
446 | -3.914312e-06
447 | 5.870865e-06
448 | 5.86769e-06
449 | 7.82071e-06
450 | 2.541418e-05
451 | 3.908513e-06
452 | 1.953367e-06
453 | -6.835531e-06
454 | -1.073612e-05
455 | 8.781396e-06
456 | -9.754071e-06
457 | -1.950088e-06
458 | -7.798541e-06
459 | -2.24125e-05
460 | -1.947871e-06
461 | 0
462 | -3.405497e-05
463 | 2.918447e-06
464 | -4.862318e-06
465 | -7.776201e-06
466 | -3.887209e-06
467 | -1.748384e-05
468 | 5.824587e-06
469 | -5.822609e-06
470 | -1.746051e-05
471 | 2.230346e-05
472 | 4.847319e-06
473 | -3.875586e-06
474 | -1.936919e-06
475 | -1.452346e-05
476 | 9.678789e-07
477 | 1.354905e-05
478 | 3.192595e-05
479 | 2.805098e-05
480 | 5.802573e-06
481 | 1.353605e-05
482 | -5.800173e-06
483 | 2.030033e-05
484 | 2.416388e-05
485 | 2.126629e-05
486 | 1.353311e-05
487 | -1.353235e-05
488 | 1.836258e-05
489 | 4.832883e-06
490 | 2.223043e-05
491 | 9.664478e-06
492 | -4.832263e-06
493 | 1.256483e-05
494 | 2.898749e-06
495 | 1.255898e-05
496 | 1.642258e-05
497 | -6.760705e-06
498 | 8.693016e-06
499 | -2.897915e-06
500 | -1.158505e-05
501 | 1.255072e-05
502 | -9.652333e-06
503 | -2.026346e-05
504 | -1.061491e-05
505 | -9.647909e-06
506 | -1.253795e-05
507 | -2.892885e-06
508 | -1.446278e-05
509 | -2.795216e-05
510 | -2.312464e-05
511 | 2.890683e-06
512 | -1.348446e-05
513 | 9.629681e-07
514 | 5.77624e-06
515 | -2.59858e-05
516 | -7.697918e-06
517 | 3.847801e-06
518 | 4.810092e-06
519 | 2.116097e-05
520 | -1.730546e-05
521 | 1.249559e-05
522 | -2.883265e-05
523 | -1.249309e-05
524 | 4.034858e-05
525 | 1.537164e-05
526 | 8.647063e-06
527 | 1.920945e-05
528 | -2.880973e-06
529 | 5.761857e-06
530 | 2.304479e-05
531 | -9.603352e-07
532 | 2.880674e-05
533 | 2.880646e-06
534 | 2.49621e-05
535 | 0
536 | 1.824015e-05
537 | 1.920486e-05
538 | -1.344142e-05
539 | 3.456218e-05
540 | 9.599554e-07
541 | 1.151994e-05
542 | 1.056176e-05
543 | 3.552589e-05
544 | -1.920418e-05
545 | 2.304424e-05
546 | 3.072569e-05
547 | -1.920245e-06
548 | 4.992751e-05
549 | 1.344289e-05
550 | 2.592564e-05
551 | -1.152102e-05
552 | 2.112727e-05
553 | 3.169618e-05
554 | 3.841617e-06
555 | 4.513498e-05
556 | -1.63263e-05
557 | -2.304902e-05
558 | 6.723135e-06
559 | 1.152557e-05
560 | 2.112902e-05
561 | 1.824523e-05
562 | -1.729577e-05
563 | 1.344848e-05
564 | -2.017908e-05
565 | 2.401738e-05
566 | -2.977205e-05
567 | 1.537227e-05
568 | -3.265473e-05
569 | 3.073891e-05
570 | 1.05644e-05
571 | 1.248539e-05
572 | 2.400877e-05
573 | -1.728758e-05
574 | 1.248515e-05
575 | -4.80228e-06
576 | 9.603104e-06
577 | 2.112945e-05
578 | 1.344277e-05
579 | 1.152299e-05
580 | -2.016148e-05
581 | 2.784042e-05
582 | 1.344219e-05
583 | 1.152236e-05
584 | 2.496505e-05
585 | 2.880555e-06
586 | 5.759274e-06
587 | -9.598743e-07
588 | -7.678862e-06
589 | 8.640445e-06
590 | -3.840091e-05
591 | 3.93584e-05
592 | -8.638172e-06
593 | 2.783638e-05
594 | -1.055559e-05
595 | 1.919762e-05
596 | 8.639533e-06
597 | 2.111993e-05
598 | 2.304097e-05
599 | 1.631931e-05
600 | -7.676431e-06
601 | 4.800934e-06
602 | -9.599489e-06
603 | 1.920104e-05
604 | 9.602144e-06
605 | 7.683553e-06
606 | -1.920066e-06
607 | 1.056282e-05
608 | 1.920706e-06
609 | 1.344499e-05
610 | 1.921196e-05
611 | 1.729393e-05
612 | 2.689125e-05
613 | 2.497481e-05
614 | -6.722941e-06
615 | 3.266664e-05
616 | -2.882193e-06
617 | 1.249055e-05
618 | 1.921254e-05
619 | -2.881767e-06
620 | 2.113048e-05
621 | 2.401984e-05
622 | 6.726546e-06
623 | -3.843958e-06
624 | 6.726068e-06
625 | 3.363066e-05
626 | 9.607237e-06
627 | 2.017911e-05
628 | 2.690574e-05
629 | -1.345495e-05
630 | -3.844439e-06
631 | 1.825735e-05
632 | 4.804163e-06
633 | 2.402229e-05
634 | 2.018088e-05
635 | 5.764957e-06
636 | 1.826073e-05
637 | 4.803517e-06
638 | -2.977669e-05
639 | 3.17069e-05
640 | 1.056822e-05
641 | 3.842692e-06
642 | 5.764176e-06
643 | 1.921455e-06
644 | 2.689809e-05
645 | 1.441109e-05
646 | 1.920752e-06
647 | 3.361432e-05
648 | 2.880807e-06
649 | 2.208928e-05
650 | 2.88079e-06
651 | 2.112997e-05
652 | 6.721036e-06
653 | 7.67988e-06
654 | 1.343983e-05
655 | -9.601039e-07
656 | -5.760054e-06
657 | 2.015688e-05
658 | 8.639102e-06
659 | 2.111665e-05
660 | 1.919417e-05
661 | 2.015332e-05
662 | 0
663 | 6.716374e-06
664 | 2.014959e-05
665 | 3.837733e-06
666 | 2.877513e-05
667 | 1.918581e-06
668 | 3.836489e-06
669 | -1.246897e-05
670 | 2.685532e-05
671 | 2.014363e-05
672 | 4.795225e-06
673 | 2.588989e-05
674 | -2.875977e-06
675 | 0
676 | 2.875946e-06
677 | 3.16295e-05
678 | 7.667742e-06
679 | 9.5852e-07
680 | 1.053998e-05
681 | 0
682 | 1.628646e-05
683 | 4.694301e-05
684 | 2.299069e-05
685 | 2.298956e-05
686 | -4.788878e-06
687 | -1.818895e-05
688 | 1.914717e-06
689 | -1.818753e-05
690 | 1.053027e-05
691 | 3.159049e-05
692 | 9.572364e-06
693 | 2.297477e-05
694 | 9.572017e-07
695 | -3.82796e-06
696 | 2.200944e-05
697 | 1.721992e-05
698 | 1.339134e-05
699 | 9.564792e-06
700 | 9.565899e-06
701 | 2.390558e-05
702 | 2.103625e-05
703 | 1.817131e-05
704 | 7.649047e-06
705 | 8.601e-06
706 | -4.778182e-06
707 | 6.689373e-06
708 | 8.60063e-06
709 | 3.822334e-06
710 | 1.433178e-05
711 | -4.776517e-06
712 | 7.641309e-06
713 | 1.337047e-05
714 | 1.91007e-05
715 | 1.146005e-05
716 | 2.100383e-05
717 | 1.240768e-05
718 | -1.908765e-06
719 | 2.767514e-05
720 | 1.049835e-05
721 | 3.817439e-06
722 | 2.671447e-05
723 | 1.430588e-05
724 | 1.144505e-05
725 | 1.430667e-05
726 | 5.721888e-06
727 | 1.525678e-05
728 | 1.334734e-05
729 | 2.573681e-05
730 | 3.145227e-05
731 | 3.8122e-06
732 | 8.57682e-06
733 | 1.143431e-05
734 | -7.623389e-06
735 | 1.619743e-05
736 | 2.09539e-05
737 | 2.190455e-05
738 | 2.857214e-05
739 | 1.428318e-05
740 | 4.760821e-06
741 | -1.904294e-06
742 | 2.760188e-05
743 | 2.855264e-05
744 | 1.998782e-05
745 | 2.283718e-05
746 | 3.806015e-06
747 | 5.70943e-06
748 | 1.617441e-05
749 | 2.663354e-05
750 | 2.282838e-05
751 | 1.902227e-05
752 | 1.616781e-05
753 | 1.331525e-05
754 | 3.80354e-05
755 | 2.947239e-05
756 | 2.566803e-05
757 | 1.045519e-05
758 | -9.504284e-07
759 | 3.801479e-06
760 | 9.503897e-06
761 | 2.94597e-05
762 | 2.75581e-05
763 | 6.65135e-06
764 | 1.045151e-05
765 | 8.550671e-06
766 | 2.659956e-05
767 | 2.374938e-05
768 | 1.044988e-05
769 | 2.184333e-05
770 | 1.614499e-05
771 | 3.418683e-05
772 | 3.703218e-05
773 | 4.748144e-06
774 | 5.698888e-06
775 | 2.848822e-06
776 | 1.803942e-05
777 | 4.652567e-05
778 | 2.943821e-05
779 | 1.804077e-05
780 | 1.89889e-05
781 | -9.494107e-07
782 | 2.183703e-05
783 | 1.993742e-05
784 | 2.563421e-05
785 | 2.088816e-05
786 | 1.899072e-06
787 | 1.139389e-05
788 | 4.747445e-06
789 | 2.753346e-05
790 | 4.177352e-05
791 | 1.899106e-05
792 | 1.899259e-05
793 | 0
794 | 3.323834e-05
795 | 4.654211e-05
796 | 3.609525e-05
797 | 3.610256e-05
798 | 1.42516e-05
799 | 3.040626e-05
800 | 1.995439e-05
801 | 4.941763e-05
802 | 1.806037e-05
803 | 2.566782e-05
804 | 1.711146e-05
805 | -6.656682e-06
806 | 5.137284e-05
807 | 3.045125e-05
808 | 2.094293e-05
809 | 3.808606e-06
810 | 3.808603e-06
811 | 1.33358e-05
812 | 2.286899e-05
813 | 2.669295e-05
814 | 3.05266e-05
815 | 3.053511e-05
816 | 4.10502e-05
817 | 3.820596e-06
818 | 1.338586e-05
819 | 1.339241e-05
820 | 1.148878e-05
821 | 3.449733e-05
822 | 3.164536e-05
823 | 6.716478e-06
824 | 4.611425e-05
825 | 2.980545e-05
826 | 2.599323e-05
827 | 4.625097e-05
828 | 4.147612e-05
829 | 3.283095e-05
830 | 4.157148e-05
831 | 6.581539e-05
832 | 5.911053e-05
833 | 3.978095e-05
834 | 5.0505e-05
835 | 3.501792e-05
836 | 3.309811e-05
837 | 7.502387e-05
838 | 4.586127e-05
839 | 6.64093e-05
840 | 2.345908e-05
841 | 3.130093e-05
842 | 7.537115e-05
843 | 5.189174e-05
844 | 3.625855e-05
845 | 2.744081e-05
846 | 2.745663e-05
847 | 7.161925e-05
848 | 6.768687e-05
849 | 6.475649e-05
850 | 8.440939e-05
851 | 6.576288e-05
852 | 5.69195e-05
853 | 8.440715e-05
854 | 8.92858e-05
855 | 2.450963e-05
856 | -1.078203e-05
857 | -2.940609e-06
858 | 3.035484e-05
859 | 9.792507e-06
860 | -0.001753531
861 | -0.002284092
862 | -0.002147534
863 | -0.001575918
864 | -0.00177248
865 | -0.002024851
866 | -0.002074247
867 | -0.001913256
868 | -0.001805921
869 | -0.002122795
870 | -0.001568726
871 | -0.002105005
872 | -0.002205943
873 | -0.00220529
874 | -0.001771986
875 | -0.001865944
876 | -0.001751955
877 | -0.002282109
878 | -0.001766633
879 | -0.001738694
880 | -0.002028108
881 | -0.002423608
882 | -0.001669327
883 | -0.002068766
884 | -0.001794353
885 | -0.001570618
886 | -0.0008497749
887 | -0.001028322
888 | -0.0009841409
889 | -0.002718047
890 | -0.00287792
891 | -0.003182418
892 | -0.001478133
893 | -0.001812266
894 | -0.001859515
895 | -0.002417233
896 | -0.001955227
897 | -0.002064341
898 | -0.002049499
899 | -0.001864389
900 | -0.002116206
901 | -0.00149449
902 | -0.00164706
903 | -0.001806629
904 | -0.001838725
905 | -0.002225935
906 | -0.001732838
907 | -0.00168927
908 | -0.002009002
909 | -0.002531595
910 | -0.001937049
911 | -0.00172221
912 | -0.002173088
913 | -0.001863971
914 | -0.001582058
915 | -0.001644903
916 | -0.0015314
917 | -0.002720411
918 | -0.0013526
919 | -0.001263567
920 | -0.001859961
921 | -0.002588665
922 | -0.002377424
923 | -0.001998754
924 | -0.00169433
925 | -0.001716859
926 | -0.001380932
927 | -0.002014427
928 | -0.002204635
929 | -0.002308398
930 | -0.002005095
931 | -0.001616593
932 | -0.001504421
933 | -0.002521066
934 | -0.001945028
935 | -0.001816332
936 | -0.002279032
937 | -0.002118983
938 | -0.001453461
939 | -0.001439632
940 | -0.002053921
941 | -0.002146466
942 | -0.002127396
943 | -0.001872896
944 | -0.001830238
945 | -0.00203827
946 | -0.002153475
947 | -0.001893828
948 | -0.001762023
949 | -0.002376506
950 | -0.00227948
951 | -0.001982131
952 | -0.001454382
953 | -0.00125834
954 | -0.001038582
955 | -0.0008640254
956 | -0.00129237
957 | -0.00269342
958 | -0.002687818
959 | -0.002647826
960 | -0.002001275
961 | -0.001828406
962 | -0.001747693
963 | -0.002234433
964 | -0.001795301
965 | -0.002126553
966 | -0.001995862
967 | -0.001484993
968 | -0.001805786
969 | -0.002235137
970 | -0.00201095
971 | -0.00180933
972 | -0.001902964
973 | -0.00200431
974 | -0.001670477
975 | -0.001949043
976 | -0.001830454
977 | -0.002212575
978 | -0.001727267
979 | -0.001887635
980 | -0.002334032
981 | -0.002665634
982 | -0.001957021
983 | -0.001914845
984 | -0.001830094
985 | -0.002119905
986 | -0.001827286
987 | -0.001906658
988 | -0.002205473
989 | -0.00206347
990 | -0.001651601
991 | -0.002042694
992 | -0.002048301
993 | -0.002098443
994 | -0.001970472
995 | -0.002176972
996 | -0.00202367
997 | -0.002024381
998 | -0.001713162
999 | -0.001950442
1000 | -0.002007634
1001 | -0.001946896
1002 | -0.001774461
1003 | -0.001870075
1004 | -0.002195967
1005 | -0.002171898
1006 | -0.001832168
1007 | -0.001750268
1008 | -0.001702661
1009 | -0.002058069
1010 | -0.001829639
1011 | -0.00170149
1012 | -0.001743806
1013 | -0.002079679
1014 | -0.002105462
1015 | -0.002190034
1016 | -0.002288233
1017 | -0.002135377
1018 | -0.001823307
1019 | -0.001916052
1020 | -0.002163003
1021 | -0.001865542
1022 | -0.001612905
1023 | -0.001753681
1024 | -0.002055741
1025 | -0.001702775
1026 | -0.0006993196
1027 | -0.0008188683
1028 | -0.001147749
1029 | -0.001868559
1030 | -0.002712674
1031 | -0.002685361
1032 | -0.002203512
1033 | -0.001750116
1034 | -0.001980799
1035 | -0.001788963
1036 | -0.002107207
1037 | -0.002135572
1038 | -0.001383651
1039 | -0.001601755
1040 | -0.001968391
1041 | -0.001995401
1042 | -0.001764384
1043 | -0.001659307
1044 | -0.001729007
1045 | -0.001900921
1046 | -0.001910679
1047 | -0.002149237
1048 | -0.001964409
1049 | -0.001803608
1050 | -0.00157509
1051 | -0.001641641
1052 | -0.001789108
1053 | -0.0018175
1054 | -0.001529532
1055 | -0.001884584
1056 | -0.002201881
1057 | -0.002490267
1058 | -0.001921955
1059 | -0.001498017
1060 | -0.00165821
1061 | -0.001922454
1062 | -0.001824808
1063 | -0.001889732
1064 | -0.002123135
1065 | -0.001679471
1066 | -0.001718555
1067 | -0.002008925
1068 | -0.002124816
1069 | -0.002044865
1070 | -0.002039212
1071 | -0.002308069
1072 | -0.002007311
1073 | -0.001745478
1074 | -0.001843378
1075 | -0.002255405
1076 | -0.002459095
1077 | -0.002287659
1078 | -0.001752567
1079 | -0.001500636
1080 | -0.001598579
1081 | -0.001922677
1082 | -0.0021221
1083 | -0.002061333
1084 | -0.001897423
1085 | -0.001595531
1086 | -0.001771895
1087 | -0.001953857
1088 | -0.00225153
1089 | -0.002507222
1090 | -0.001997708
1091 | -0.001809072
1092 | -0.002284782
1093 | -0.002147372
1094 | -0.001843409
1095 | -0.001854186
1096 | -0.001914739
1097 | -0.001842424
1098 | -0.001795951
1099 | -0.001662082
1100 | -0.001217892
1101 | -0.0007676157
1102 | -0.0006813459
1103 | -0.001944672
1104 | -0.002971393
1105 | -0.00290712
1106 | -0.00215098
1107 | -0.001602733
1108 | -0.001977521
1109 | -0.001707145
1110 | -0.001526333
1111 | -0.001525646
1112 | -0.001820267
1113 | -0.00191775
1114 | -0.001652472
1115 | -0.00183159
1116 | -0.002057007
1117 | -0.001979377
1118 | -0.001971977
1119 | -0.002189433
1120 | -0.002359715
1121 | -0.002356818
1122 | -0.002206964
1123 | -0.002001357
1124 | -0.002149126
1125 | -0.001632842
1126 | -0.00144999
1127 | -0.001403117
1128 | -0.001517749
1129 | -0.00172451
1130 | -0.001899723
1131 | -0.002304789
1132 | -0.002889724
1133 | -0.002248984
1134 | -0.001287449
1135 | -0.001350774
1136 | -0.001690169
1137 | -0.001983417
1138 | -0.001968795
1139 | -0.002011385
1140 | -0.00198095
1141 | -0.001964719
1142 | -0.002354459
1143 | -0.002048925
1144 | -0.002102833
1145 | -0.002068768
1146 | -0.001688523
1147 | -0.001517706
1148 | -0.001964118
1149 | -0.001653892
1150 | -0.001905043
1151 | -0.001833393
1152 | -0.001729323
1153 | -0.001767713
1154 | -0.001651552
1155 | -0.001679726
1156 | -0.001961702
1157 | -0.001832723
1158 | -0.001872636
1159 | -0.001793815
1160 | -0.001994113
1161 | -0.001687245
1162 | -0.002072074
1163 | -0.001973095
1164 | -0.002101936
1165 | -0.002387448
1166 | -0.002054307
1167 | -0.001886421
1168 | -0.002052392
1169 | -0.001905787
1170 | -0.00161977
1171 | -0.001813349
1172 | -0.002050609
1173 | -0.001711743
1174 | -0.001319715
1175 | -0.001154241
1176 | -0.001278539
1177 | -0.001327161
1178 | -0.002325694
1179 | -0.003239159
1180 | -0.003173307
1181 | -0.001833283
1182 | -0.00171598
1183 | -0.002112429
1184 | -0.00211913
1185 | -0.002207381
1186 | -0.001937346
1187 | -0.001917831
1188 | -0.002208162
1189 | -0.001925504
1190 | -0.001739421
1191 | -0.001650881
1192 | -0.001770383
1193 | -0.001851348
1194 | -0.001691388
1195 | -0.001843772
1196 | -0.001775436
1197 | -0.001335491
1198 | -0.001753755
1199 | -0.002177071
1200 | -0.001771703
1201 | -0.002038039
1202 | -0.002170581
1203 | -0.002293366
1204 | -0.002174621
1205 | -0.001642119
1206 | -0.001810879
1207 | -0.001920317
1208 | -0.001945733
1209 | -0.001178273
1210 | -0.001662736
1211 | -0.002061935
1212 | -0.001792697
1213 | -0.001904675
1214 | -0.001738601
1215 | -0.001686233
1216 | -0.001753357
1217 | -0.001801635
1218 | -0.001896481
1219 | -0.002100588
1220 | -0.002464296
1221 | -0.001499939
1222 | -0.001705336
1223 | -0.001810896
1224 | -0.001705578
1225 | -0.001707725
1226 | -0.002068406
1227 | -0.001758201
1228 | -0.001764246
1229 | -0.001648761
1230 | -0.001931371
1231 | -0.001557485
1232 | -0.001673904
1233 | -0.001123183
1234 | -0.0005210864
1235 | -0.000779391
1236 | -0.001564161
1237 | -0.002439464
1238 | -0.003058109
1239 | -0.002060456
1240 | -0.001721863
1241 | -0.00134796
1242 | -0.002376858
1243 | -0.002122708
1244 | -0.001948277
1245 | -0.001687359
1246 | -0.002256812
1247 | -0.001596911
1248 | -0.001528624
1249 | -0.001492123
1250 | -0.001263789
1251 | -0.001051924
1252 | -0.001574752
1253 | -0.001734882
1254 | -0.001941364
1255 | -0.001915006
1256 | -0.001788321
1257 | -0.001792301
1258 | -0.001650931
1259 | -0.001872853
1260 | -0.001824732
1261 | -0.001781193
1262 | -0.0022551
1263 | -0.001899052
1264 | -0.002264498
1265 | -0.001792595
1266 | -0.0017621
1267 | -0.001334424
1268 | -0.002473617
1269 | -0.001257605
1270 | -0.00155045
1271 | -0.001758715
1272 | -0.002089862
1273 | -0.001950073
1274 | -0.001587353
1275 | -0.001486458
1276 | -0.001998704
1277 | -0.001350585
1278 | -0.001865695
1279 | -0.001238359
1280 | -0.001704442
1281 | -0.00118125
1282 | -0.001900587
1283 | -0.001873115
1284 | -0.001136425
1285 | -0.001178392
1286 | -0.002072969
1287 | -0.001652798
1288 | -0.002114309
1289 | -0.001877061
1290 | -0.001940571
1291 | -0.001770425
1292 | -0.001503256
1293 | -0.001445511
1294 | -0.001579106
1295 | -0.001436966
1296 | -0.002082574
1297 | -0.001651887
1298 | -0.001711955
1299 | -0.001507731
1300 | -0.001635014
1301 | -0.001593469
1302 | -0.001570923
1303 | -0.001169904
1304 | -0.002444608
1305 | -0.002176934
1306 | -0.001222953
1307 | -0.0006952822
1308 | 2.155174e-05
1309 | 0.0003234237
1310 | -0.0008666149
1311 | -0.002158679
1312 | -0.002406234
1313 | -0.002119011
1314 | -0.001698626
1315 | -0.001253267
1316 | -0.001503277
1317 | -0.001363711
1318 | -0.001100776
1319 | -0.001214739
1320 | -0.001122651
1321 | -0.001071896
1322 | -0.001385943
1323 | -0.0009173125
1324 | -0.0004443383
1325 | 3.591925e-05
1326 | -0.0002766306
1327 | -0.0005542286
1328 | -0.0005847791
1329 | -3.592557e-05
1330 | 0.0006908733
1331 | 0.001110156
1332 | 0.001168608
1333 | 0.0006691553
1334 | 0.001256269
1335 | 0.001933689
1336 | 0.00242381
1337 | 0.002824293
1338 | 0.00357856
1339 | 0.00433232
1340 | 0.005280097
1341 | 0.007268545
1342 | 0.008245435
1343 | 0.009663925
1344 | 0.01090723
1345 | 0.0127482
1346 | 0.01606375
1347 | 0.02033092
1348 | 0.02392396
1349 | 0.02841259
1350 | 0.03375221
1351 | 0.04131715
1352 | 0.04915085
1353 | 0.06012112
1354 | 0.07544378
1355 | 0.09597187
1356 | 0.1159911
1357 | 0.1419924
1358 | 0.1729659
1359 | 0.2135123
1360 | 0.2626563
1361 | 0.3229426
1362 | 0.3970908
1363 | 0.4688112
1364 | 0.536423
1365 | 0.6119815
1366 | 0.6721914
1367 | 0.7203931
1368 | 0.7575401
1369 | 0.7787797
1370 | 0.7873774
1371 | 0.7889249
1372 | 0.784478
1373 | 0.7783406
1374 | 0.7713201
1375 | 0.7652604
1376 | 0.7609022
1377 | 0.7573569
1378 | 0.7544682
1379 | 0.754984
1380 | 0.7580762
1381 | 0.76176
1382 | 0.7681567
1383 | 0.7758192
1384 | 0.7827631
1385 | 0.7902346
1386 | 0.7976596
1387 | 0.8053408
1388 | 0.8138049
1389 | 0.819379
1390 | 0.8248137
1391 | 0.830603
1392 | 0.8349402
1393 | 0.8380204
1394 | 0.8409783
1395 | 0.8442484
1396 | 0.845001
1397 | 0.8455149
1398 | 0.8456498
1399 | 0.84547
1400 | 0.8463666
1401 | 0.8455877
1402 | 0.843495
1403 | 0.8424857
1404 | 0.8419118
1405 | 0.8414918
1406 | 0.839548
1407 | 0.8380411
1408 | 0.8368453
1409 | 0.8361439
1410 | 0.8343428
1411 | 0.8320851
1412 | 0.8302322
1413 | 0.8284929
1414 | 0.8263105
1415 | 0.8232277
1416 | 0.8193542
1417 | 0.8156512
1418 | 0.8112538
1419 | 0.8057173
1420 | 0.7984704
1421 | 0.78932
1422 | 0.7784839
1423 | 0.7656784
1424 | 0.7496585
1425 | 0.730856
1426 | 0.7084414
1427 | 0.6827664
1428 | 0.6526659
1429 | 0.6188424
1430 | 0.5822706
1431 | 0.5416127
1432 | 0.5004434
1433 | 0.457934
1434 | 0.4130838
1435 | 0.3702894
1436 | 0.3300035
1437 | 0.2911336
1438 | 0.2562583
1439 | 0.222924
1440 | 0.1939103
1441 | 0.1683317
1442 | 0.1446898
1443 | 0.1245771
1444 | 0.1080622
1445 | 0.0934936
1446 | 0.08063054
1447 | 0.06972196
1448 | 0.0601048
1449 | 0.05172434
1450 | 0.04421684
1451 | 0.03720355
1452 | 0.03159541
1453 | 0.02759274
1454 | 0.02435965
1455 | 0.02106078
1456 | 0.01841239
1457 | 0.01610728
1458 | 0.01359175
1459 | 0.01171951
1460 | 0.01019892
1461 | 0.008655469
1462 | 0.007562443
1463 | 0.006700837
1464 | 0.005663809
1465 | 0.004741332
1466 | 0.003868744
1467 | 0.003177615
1468 | 0.002604721
1469 | 0.001955126
1470 | 0.001909563
1471 | 0.001561846
1472 | 0.001042684
1473 | 0.0008021498
1474 | 0.0008735319
1475 | 0.0003835768
1476 | -3.219307e-05
1477 | -0.0001243288
1478 | -0.0002718891
1479 | -0.0003741668
1480 | -0.0002043274
1481 | -0.000216077
1482 | -0.000700272
1483 | -0.001002425
1484 | -0.0008725683
1485 | -0.0009614117
1486 | -0.0009019687
1487 | -0.001009652
1488 | -0.0009262546
1489 | -0.0007470718
1490 | -0.001309242
1491 | -0.001632007
1492 | -0.001410456
1493 | -0.001412403
1494 | -0.001905128
1495 | -0.002005971
1496 | -0.001649888
1497 | -0.001512586
1498 | -0.001713713
1499 | -0.001807538
1500 | -0.001489753
1501 | -0.00153265
1502 | -0.001206026
1503 | -0.001190118
1504 | -0.001765428
1505 | -0.002181526
1506 | -0.001987769
1507 | -0.001817986
1508 | -0.001936564
1509 | -0.001920993
1510 | -0.001868278
1511 | -0.002040893
1512 | -0.001809623
1513 | -0.00178504
1514 | -0.001877107
1515 | -0.001761236
1516 | -0.001691978
1517 | -0.001492887
1518 | -0.001713709
1519 | -0.002149745
1520 | -0.001866468
1521 | -0.001850926
1522 | -0.001172456
1523 | -0.0006663086
1524 | -0.0008913336
1525 | -0.002233017
1526 | -0.00272565
1527 | -0.002494392
1528 | -0.001542318
1529 | -0.00191458
1530 | -0.002159194
1531 | -0.002080251
1532 | -0.001859591
1533 | -0.001821772
1534 | -0.001425983
1535 | -0.001735996
1536 | -0.001848791
1537 | -0.002056347
1538 | -0.001375869
1539 | -0.001400743
1540 | -0.001401212
1541 | -0.001840821
1542 | -0.001837575
1543 | -0.001738954
1544 | -0.002316877
1545 | -0.00205163
1546 | -0.00143997
1547 | -0.0016871
1548 | -0.001464623
1549 | -0.00136469
1550 | -0.001457906
1551 | -0.001902225
1552 | -0.002084436
1553 | -0.001855577
1554 | -0.001745099
1555 | -0.001954779
1556 | -0.001477172
1557 | -0.002009489
1558 | -0.00174576
1559 | -0.002185709
1560 | -0.001737755
1561 | -0.001916236
1562 | -0.001931309
1563 | -0.001978626
1564 | -0.001849283
1565 | -0.001380044
1566 | -0.001813455
1567 | -0.00218472
1568 | -0.002020643
1569 | -0.001997418
1570 | -0.001984169
1571 | -0.002192888
1572 | -0.00173654
1573 | -0.002097301
1574 | -0.001818792
1575 | -0.00180634
1576 | -0.001374628
1577 | -0.001721637
1578 | -0.001664087
1579 | -0.002207822
1580 | -0.001815131
1581 | -0.002355725
1582 | -0.002077423
1583 | -0.0021226
1584 | -0.002056011
1585 | -0.001957281
1586 | -0.001769663
1587 | -0.0017894
1588 | -0.001441281
1589 | -0.0015238
1590 | -0.001878874
1591 | -0.002742367
1592 | -0.002056434
1593 | -0.002064758
1594 | -0.002059953
1595 | -0.002000398
1596 | -0.0009270206
1597 | -0.0007930943
1598 | -0.000640515
1599 | -0.001894708
1600 | -0.00235076
1601 | -0.003001583
1602 | -0.002367734
1603 | -0.001679848
1604 | -0.001222066
1605 | -0.001952816
1606 | -0.001970756
1607 | -0.002019312
1608 | -0.001744988
1609 | -0.001895734
1610 | -0.00198779
1611 | -0.002252362
1612 | -0.001895562
1613 | -0.001819938
1614 | -0.001747022
1615 | -0.002003122
1616 | -0.001424237
1617 | -0.001555867
1618 | -0.001802942
1619 | -0.002223895
1620 | -0.001964068
1621 | -0.001876119
1622 | -0.001730427
1623 | -0.001650958
1624 | -0.001294333
1625 | -0.001668958
1626 | -0.002406492
1627 | -0.001811086
1628 | -0.002269954
1629 | -0.002130311
1630 | -0.002520755
1631 | -0.001886759
1632 | -0.001680803
1633 | -0.001724204
1634 | -0.001620293
1635 | -0.001504696
1636 | -0.001492982
1637 | -0.001653659
1638 | -0.002223351
1639 | -0.001926743
1640 | -0.001477051
1641 | -0.002008827
1642 | -0.001866615
1643 | -0.002370158
1644 | -0.001526306
1645 | -0.001736907
1646 | -0.00202657
1647 | -0.001813176
1648 | -0.001290299
1649 | -0.001542506
1650 | -0.001569032
1651 | -0.002104076
1652 | -0.001909969
1653 | -0.002259342
1654 | -0.001882142
1655 | -0.002085156
1656 | -0.001441573
1657 | -0.001747979
1658 | -0.002011159
1659 | -0.002000599
1660 | -0.001598032
1661 | -0.002058682
1662 | -0.001948068
1663 | -0.002491607
1664 | -0.002060026
1665 | -0.002536623
1666 | -0.002347326
1667 | -0.002566577
1668 | -0.001838035
1669 | -0.002000898
1670 | -0.001604412
1671 | -0.002100216
1672 | -0.001837481
1673 | -0.002018941
1674 | -0.002106975
1675 | -0.002008187
1676 | -0.001235628
1677 | -0.001692556
1678 | -0.001475134
1679 | -0.001965052
1680 | -0.001834831
1681 | -0.002245649
1682 | -0.002220299
1683 | -0.002016444
1684 | -0.00168667
1685 | -0.001760654
1686 | -0.001521222
1687 | -0.002048478
1688 | -0.001488546
1689 | -0.002054199
1690 | -0.002099582
1691 | -0.001743692
1692 | -0.001782216
1693 | -0.002290876
1694 | -0.001983842
1695 | -0.001571263
1696 | -0.001371301
1697 | -0.001696815
1698 | -0.002198344
1699 | -0.001957343
1700 | -0.001698115
1701 | -0.002189956
1702 | -0.001746248
1703 | -0.001873414
1704 | -0.002153937
1705 | -0.002270733
1706 | -0.00219487
1707 | -0.001645072
1708 | -0.001882828
1709 | -0.001877215
1710 | -0.001620415
1711 | -0.001584648
1712 | -0.001410828
1713 | -0.001723772
1714 | -0.001862893
1715 | -0.002634366
1716 | -0.001903676
1717 | -0.00168221
1718 | -0.001866181
1719 | -0.002273102
1720 | -0.00190684
1721 | -0.002001832
1722 | -0.001501255
1723 | -0.001267974
1724 | -0.001994397
1725 | -0.00210148
1726 | -0.001904931
1727 | -0.001679122
1728 | -0.001937873
1729 | -0.001866264
1730 | -0.001256644
1731 | -0.0007165814
1732 | -0.0009948467
1733 | -0.001857383
1734 | -0.002704612
1735 | -0.003010112
1736 | -0.002625386
1737 | -0.00205339
1738 | -0.002158958
1739 | -0.00177018
1740 | -0.001807015
1741 | -0.002140967
1742 | -0.001495849
1743 | -0.001386448
1744 | -0.0009405996
1745 | -0.001470936
1746 | -0.002227302
1747 | -0.002066889
1748 | -0.001737838
1749 | -0.001928929
1750 | -0.001630449
1751 | -0.001891438
1752 | -0.002008769
1753 | -0.001981948
1754 | -0.001878415
1755 | -0.001634906
1756 | -0.00153985
1757 | -0.00194236
1758 | -0.001830456
1759 | -0.001668282
1760 | -0.001577379
1761 | -0.001823661
1762 | -0.001615946
1763 | -0.001864302
1764 | -0.00184365
1765 | -0.00198349
1766 | -0.002026441
1767 | -0.002279848
1768 | -0.001929948
1769 | -0.002073852
1770 | -0.002056226
1771 | -0.001928756
1772 | -0.001865341
1773 | -0.0020331
1774 | -0.001939164
1775 | -0.001853823
1776 | -0.001877244
1777 | -0.002068323
1778 | -0.001869179
1779 | -0.001834856
1780 | -0.001582668
1781 | -0.001700346
1782 | -0.002195693
1783 | -0.002475572
1784 | -0.001931915
1785 | -0.001620379
1786 | -0.001617345
1787 | -0.00159996
1788 | -0.001487847
1789 | -0.001791081
1790 | -0.001964219
1791 | -0.001785925
1792 | -0.001778768
1793 | -0.001864623
1794 | -0.001898907
1795 | -0.001643022
1796 | -0.001073797
1797 | -0.002064301
1798 | -0.002746521
1799 | -0.002129575
1800 | -0.001636771
1801 | -0.001593487
1802 | -0.002078785
1803 | -0.002408715
1804 | -0.001879215
1805 | -0.000295852
1806 | 0.0004995876
1807 | -0.001125428
1808 | -0.002891768
1809 | -0.003384788
1810 | -0.002205218
1811 | -0.001321067
1812 | -0.001822705
1813 | -0.002285272
1814 | -0.001184227
1815 | 0.0004376049
1816 | -0.0004196105
1817 | -0.00337681
1818 | -0.004832926
1819 | -0.00328346
1820 | 0.0003491719
1821 | 0.00189498
1822 | 0.0001195499
1823 | -0.002518515
1824 | -0.003326969
1825 | -0.001565954
1826 | -0.001543122
1827 | -0.002967566
1828 | -0.00259952
1829 | -0.0007975766
1830 | 0.001003871
1831 | 0.000785912
1832 | -0.001628175
1833 | -0.003663771
1834 | -0.003446559
1835 | -0.001555345
1836 | -0.0006037829
1837 | -0.002069342
1838 | -0.004165179
1839 | -0.00436194
1840 | -0.001078475
1841 | 0.004496447
1842 | 0.00567492
1843 | 0.00110617
1844 | -0.004374139
1845 | -0.006430823
1846 | -0.003777361
1847 | 0.002554094
1848 | 0.00378803
1849 | 0.0001548954
1850 | -0.003194682
1851 | -0.004522859
1852 | -0.002224642
1853 | 1.240545e-05
1854 | -0.001061986
1855 | -0.001597255
1856 | -0.001962037
1857 | -0.003298113
1858 | -0.00303377
1859 | 0.0008115675
1860 | 0.0008313525
1861 | -0.001890297
1862 | -0.002062305
1863 | 0.0001939636
1864 | -0.0005471568
1865 | -0.00324333
1866 | -0.003336445
1867 | -0.001824065
1868 | -0.003079786
1869 | -0.003788501
1870 | -0.003508425
1871 | -0.002795932
1872 | -0.001099096
1873 | -0.00119987
1874 | -0.002625174
1875 | -0.002207642
1876 | 0.0002178082
1877 | 0.0005119012
1878 | -0.001044435
1879 | -0.001584594
1880 | -0.002180874
1881 | -0.003096495
1882 | -0.00311602
1883 | -0.001477327
1884 | -5.937642e-05
1885 | 0.0003189341
1886 | -0.0004702057
1887 | -0.002373681
1888 | -0.003926519
1889 | -0.003220569
1890 | -0.002187984
1891 | -0.001053555
1892 | 0.0008397168
1893 | 0.001911205
1894 | 0.0004904126
1895 | -0.00268513
1896 | -0.004547099
1897 | -0.004070039
1898 | -0.001825198
1899 | 0.001385766
1900 | 0.0009473977
1901 | -0.001255338
1902 | -0.003321034
1903 | -0.004547577
1904 | -0.004587363
1905 | 0.0003738252
1906 | 0.002555993
1907 | 0.0003295997
1908 | -0.001739724
1909 | -0.003108551
1910 | -0.00433657
1911 | -0.00374507
1912 | -0.002466316
1913 | 0.0005255694
1914 | 0.001224269
1915 | 0.001240118
1916 | -0.000589855
1917 | -0.004119976
1918 | -0.005183438
1919 | -0.002426683
1920 | -0.0002149647
1921 | -0.001739243
1922 | -0.002237186
1923 | -0.001707825
1924 | -0.002052623
1925 | -0.002970503
1926 | -0.003105903
1927 | -0.001838971
1928 | -0.00142077
1929 | -0.0008779857
1930 | -0.001304037
1931 | -0.001144894
1932 | -0.001238747
1933 | -0.001484759
1934 | -0.00162154
1935 | -0.001614823
1936 | -0.00305931
1937 | -0.003198007
1938 | -0.001994354
1939 | -0.0006854126
1940 | -0.0008775631
1941 | -0.001488326
1942 | -0.002288878
1943 | -0.002030479
1944 | -0.00210287
1945 | -0.002107183
1946 | -0.002245809
1947 | -0.001412554
1948 | -0.001392564
1949 | -0.001829995
1950 | -0.002172713
1951 | -0.001815685
1952 | -0.002342434
1953 | -0.001754479
1954 | -0.001669078
1955 | -0.00137342
1956 | -0.001705464
1957 | -0.001498801
1958 | -0.001461887
1959 | -0.001140354
1960 | -0.00232005
1961 | -0.002731535
1962 | -0.002357168
1963 | -0.001513119
1964 | -0.001527078
1965 | -0.001700474
1966 | -0.001601267
1967 | -0.001597374
1968 | -0.001672669
1969 | -0.001633139
1970 | -0.001737069
1971 | -0.001817523
1972 | -0.002268716
1973 | -0.001817324
1974 | -0.002007249
1975 | -0.001972659
1976 | -0.002022943
1977 | -0.002633844
1978 | -0.002110009
1979 | -0.001366022
1980 | -0.001792307
1981 | -0.001145409
1982 | -0.001412314
1983 | -0.001933245
1984 | -0.001970677
1985 | -0.001693677
1986 | -0.001873353
1987 | -0.001759933
1988 | -0.001555541
1989 | -0.001233872
1990 | -0.001937345
1991 | -0.001096596
1992 | -0.002026998
1993 | -0.002332358
1994 | -0.001917802
1995 | -0.002144128
1996 | -0.00266339
1997 | -0.002102608
1998 | -0.002290946
1999 | -0.002608222
2000 | -0.002330636