## Data
200 | -7.777171e-05
201 | -7.425101e-05
202 | -8.212241e-05
203 | -0.000104732
204 | -7.040718e-05
205 | -5.210546e-05
206 | -8.703938e-05
207 | -3.606312e-05
208 | -4.384284e-05
209 | -7.174084e-05
210 | -2.905135e-05
211 | -3.789074e-05
212 | -6.670669e-05
213 | -3.547621e-05
214 | -4.423384e-05
215 | -5.295173e-05
216 | -6.600544e-06
217 | -3.950557e-05
218 | -4.050728e-05
219 | -2.838549e-05
220 | -3.70195e-05
221 | -5.537459e-05
222 | 1.083188e-06
223 | -1.836373e-05
224 | -5.065114e-05
225 | -0.0001257317
226 | 5.360913e-06
227 | -5.029401e-05
228 | -4.269968e-05
229 | -2.131326e-06
230 | -8.509606e-06
231 | -2.44185e-05
232 | -6.040843e-05
233 | 6.35131e-06
234 | -4.228969e-06
235 | -5.278192e-05
236 | -2.425112e-05
237 | 1.369419e-05
238 | -3.786572e-05
239 | -1.575835e-05
240 | 5.244713e-06
241 | -3.979586e-05
242 | -4.07679e-05
243 | 2.08704e-06
244 | 2.081114e-06
245 | -2.491366e-05
246 | -5.175812e-06
247 | -1.032099e-05
248 | -5.042413e-05
249 | -4.002632e-05
250 | -1.023757e-06
251 | 1.430311e-05
252 | -2.345484e-05
253 | -8.145851e-06
254 | -2.644036e-05
255 | -4.26808e-05
256 | -3.248322e-05
257 | 2.231728e-05
258 | 1.013677e-06
259 | -1.925187e-05
260 | -1.013175e-06
261 | -1.1144e-05
262 | -3.647723e-05
263 | -1.216152e-05
264 | -2.027686e-06
265 | -1.014301e-05
266 | -2.841463e-05
267 | -7.10771e-06
268 | -1.727203e-05
269 | -1.118267e-05
270 | -1.017102e-06
271 | 0
272 | -2.035433e-05
273 | -2.850169e-05
274 | -4.073361e-06
275 | -7.131883e-06
276 | 4.075196e-06
277 | 3.056422e-06
278 | 8.151521e-06
279 | 5.094508e-06
280 | -1.732927e-05
281 | 1.121025e-05
282 | -1.019122e-06
283 | -1.834717e-05
284 | -8.151895e-06
285 | -1.12068e-05
286 | 1.120677e-05
287 | 1.018855e-05
288 | -5.094098e-06
289 | -2.036988e-06
290 | 1.629333e-05
291 | 1.018177e-05
292 | -2.442925e-05
293 | 3.053535e-06
294 | 8.14039e-06
295 | 0
296 | -3.255222e-05
297 | 1.525514e-05
298 | 1.626826e-05
299 | 7.115781e-06
300 | -1.727591e-05
301 | -2.641632e-05
302 | 1.015916e-06
303 | 2.539693e-05
304 | 4.062081e-06
305 | -1.116903e-05
306 | -2.436046e-05
307 | -9.132495e-06
308 | -1.420701e-05
309 | -2.434398e-05
310 | -2.028373e-06
311 | 1.216809e-05
312 | -3.041421e-06
313 | -2.432225e-05
314 | -1.722606e-05
315 | -1.013036e-06
316 | 2.026069e-06
317 | -3.646286e-05
318 | -3.848682e-05
319 | -5.773269e-05
320 | -4.455353e-05
321 | -2.732946e-05
322 | -1.416577e-05
323 | -3.035681e-06
324 | -1.112749e-05
325 | -3.135126e-05
326 | -3.538882e-05
327 | -2.526656e-05
328 | -1.414377e-05
329 | -2.020367e-05
330 | -2.121218e-05
331 | -1.817726e-05
332 | -2.423011e-05
333 | -4.642019e-05
334 | -1.715238e-05
335 | 6.053617e-06
336 | 1.412122e-05
337 | -1.714219e-05
338 | -3.730012e-05
339 | -3.730031e-05
340 | -1.511725e-05
341 | -1.007486e-06
342 | -1.309438e-05
343 | -2.819244e-05
344 | -2.213643e-05
345 | -2.012174e-06
346 | -8.048387e-06
347 | -2.513748e-05
348 | -1.708598e-05
349 | 0
350 | 8.032202e-06
351 | -1.405376e-05
352 | -3.010839e-06
353 | -2.207184e-05
354 | -4.213445e-05
355 | -2.908429e-05
356 | 2.004908e-06
357 | 1.503318e-05
358 | -3.807825e-05
359 | -5.911089e-05
360 | -2.003394e-06
361 | -6.009868e-06
362 | -1.401876e-05
363 | 2.00202e-06
364 | 2.702289e-05
365 | 2.101505e-05
366 | -1.100606e-05
367 | -1.700805e-05
368 | 1.700951e-05
369 | 3.401126e-05
370 | 2.200341e-05
371 | 3.600151e-05
372 | 3.700204e-05
373 | 2.000396e-05
374 | 2.700662e-05
375 | 5.401696e-05
376 | 6.100726e-05
377 | 1.800333e-05
378 | -2.397188e-05
379 | -2.093038e-05
380 | -1.096066e-05
381 | -6.973424e-06
382 | -1.19507e-05
383 | -1.393974e-05
384 | -1.891609e-05
385 | -2.488384e-05
386 | -2.189449e-05
387 | -2.98479e-06
388 | 8.951572e-06
389 | 6.961385e-06
390 | -1.590804e-05
391 | -4.274261e-05
392 | -2.385131e-05
393 | -1.987044e-06
394 | 3.972822e-06
395 | -7.943396e-06
396 | -1.389918e-05
397 | -1.091849e-05
398 | -3.17524e-05
399 | -3.074997e-05
400 | -2.082536e-05
401 | -8.923845e-06
402 | -9.913063e-07
403 | -1.387497e-05
404 | -2.972678e-05
405 | -2.080283e-05
406 | -2.971138e-06
407 | -7.920933e-06
408 | -1.781783e-05
409 | -9.896444e-06
410 | -1.187209e-05
411 | -9.89201e-07
412 | -7.91194e-06
413 | -3.657948e-05
414 | -2.668483e-05
415 | 3.952733e-06
416 | -8.891304e-06
417 | -1.382683e-05
418 | 1.382634e-05
419 | -2.96189e-06
420 | -3.750575e-05
421 | -1.973173e-05
422 | 1.380702e-05
423 | 9.861329e-06
424 | -9.859599e-06
425 | -1.773988e-05
426 | -1.477923e-05
427 | -9.84981e-06
428 | 4.922897e-06
429 | -4.922364e-06
430 | -2.066764e-05
431 | -1.180758e-05
432 | -4.91866e-06
433 | -1.278183e-05
434 | -1.867382e-05
435 | -1.375736e-05
436 | 1.080578e-05
437 | -9.821957e-07
438 | -3.142465e-05
439 | -3.141749e-05
440 | -2.943737e-06
441 | 2.942735e-06
442 | -1.667249e-05
443 | -1.078575e-05
444 | -1.176382e-05
445 | -8.823495e-06
446 | -2.841797e-05
447 | -2.252841e-05
448 | -1.860551e-05
449 | -1.664457e-05
450 | -1.957547e-05
451 | -3.033399e-05
452 | -2.836516e-05
453 | -1.661966e-05
454 | -1.856805e-05
455 | -5.862146e-06
456 | -2.246539e-05
457 | -4.198575e-05
458 | -2.244774e-05
459 | -8.780471e-06
460 | -3.705918e-05
461 | -5.068844e-05
462 | -2.045789e-05
463 | -1.947968e-05
464 | -3.212883e-05
465 | -2.433109e-05
466 | -2.042752e-05
467 | -1.750397e-05
468 | -1.166326e-05
469 | -3.303209e-05
470 | -1.068313e-05
471 | -1.165014e-05
472 | -1.358733e-05
473 | -3.008283e-05
474 | -1.357573e-05
475 | 1.163481e-05
476 | 1.64759e-05
477 | -9.687904e-06
478 | -1.64691e-05
479 | -1.356069e-05
480 | -1.549124e-05
481 | 6.776583e-06
482 | 1.93585e-05
483 | 1.258238e-05
484 | -9.681132e-07
485 | -1.548884e-05
486 | -1.451854e-05
487 | 4.840899e-06
488 | -9.679427e-06
489 | 3.871216e-06
490 | -9.679502e-07
491 | -1.741965e-05
492 | -4.452222e-05
493 | -4.839404e-06
494 | 9.674352e-07
495 | -1.354403e-05
496 | -2.12832e-05
497 | -1.547175e-05
498 | -2.998164e-05
499 | -4.738589e-05
500 | -1.643436e-05
501 | -1.063185e-05
502 | -1.64298e-05
503 | -4.347167e-05
504 | -4.057167e-05
505 | -1.545383e-05
506 | -3.186777e-05
507 | -4.441308e-05
508 | 2.89589e-06
509 | -2.219377e-05
510 | -4.342054e-05
511 | -3.665523e-05
512 | -1.060946e-05
513 | -3.470709e-05
514 | -3.952192e-05
515 | -1.252482e-05
516 | -1.444934e-05
517 | -4.815791e-06
518 | -2.215085e-05
519 | -3.080822e-05
520 | -1.155282e-05
521 | -9.623982e-07
522 | -2.982978e-05
523 | -9.621351e-06
524 | 1.154524e-05
525 | -1.923787e-05
526 | -2.789322e-05
527 | -1.827585e-05
528 | 1.922812e-05
529 | 1.923399e-06
530 | -9.614895e-07
531 | -1.441882e-05
532 | -9.61519e-07
533 | -3.846254e-06
534 | 3.845577e-06
535 | -3.845588e-06
536 | -3.845422e-06
537 | 1.057304e-05
538 | 1.922476e-06
539 | -1.153659e-05
540 | -1.057533e-05
541 | 7.691191e-06
542 | -5.767833e-06
543 | -7.68995e-06
544 | -1.730566e-05
545 | 3.84578e-06
546 | -3.846816e-06
547 | -1.53863e-05
548 | 1.057957e-05
549 | -1.923097e-06
550 | -3.076979e-05
551 | 1.442151e-05
552 | 2.116038e-05
553 | -1.923445e-05
554 | -7.694357e-06
555 | -3.847012e-06
556 | -4.808649e-06
557 | -2.211845e-05
558 | 3.46319e-05
559 | 1.442904e-05
560 | -2.020616e-05
561 | -3.462328e-05
562 | -3.079191e-05
563 | -2.117113e-05
564 | -2.500923e-05
565 | -1.346743e-05
566 | -1.827809e-05
567 | -3.848337e-06
568 | 0
569 | -2.886467e-05
570 | -2.116198e-05
571 | 9.618169e-07
572 | -1.250462e-05
573 | -3.848263e-06
574 | 1.635268e-05
575 | -1.73131e-05
576 | -3.173752e-05
577 | -2.115747e-05
578 | 2.884843e-06
579 | -7.693387e-06
580 | 1.250374e-05
581 | -2.981638e-05
582 | -3.461678e-05
583 | 1.44228e-05
584 | -1.538326e-05
585 | -3.461109e-05
586 | 2.307708e-05
587 | -8.654812e-06
588 | -2.980127e-05
589 | 2.018926e-05
590 | 9.614313e-07
591 | -2.11524e-05
592 | 0
593 | 9.612899e-07
594 | 6.731119e-06
595 | 8.652556e-06
596 | -3.075855e-05
597 | -7.691102e-06
598 | -1.057493e-05
599 | -1.922713e-05
600 | 8.653347e-06
601 | 2.115574e-05
602 | -7.693572e-06
603 | -9.617308e-06
604 | -1.634482e-05
605 | -1.827007e-05
606 | -3.847959e-06
607 | 1.924118e-05
608 | -9.619547e-07
609 | -9.616975e-06
610 | -1.92393e-06
611 | -7.695289e-06
612 | 3.848663e-06
613 | -5.195045e-05
614 | -7.696038e-06
615 | 5.773755e-06
616 | -1.539612e-05
617 | -7.697422e-06
618 | 1.347263e-05
619 | 9.623639e-07
620 | 1.154831e-05
621 | -6.737721e-06
622 | 9.62413e-07
623 | 1.731988e-05
624 | -4.812301e-06
625 | -9.624148e-06
626 | 4.811764e-06
627 | 5.774345e-06
628 | -3.176629e-05
629 | 6.736502e-06
630 | 1.732335e-05
631 | -5.7753e-06
632 | -1.251268e-05
633 | 1.443861e-05
634 | -6.738707e-06
635 | -5.774345e-06
636 | 1.924318e-05
637 | 9.621842e-07
638 | -2.213294e-05
639 | 1.347504e-05
640 | 3.849385e-06
641 | -2.886839e-06
642 | 2.405799e-05
643 | -6.734875e-06
644 | -2.309062e-05
645 | -2.693966e-05
646 | -5.19606e-05
647 | 1.346921e-05
648 | 1.82777e-05
649 | -1.154413e-05
650 | 2.886017e-06
651 | -7.694053e-06
652 | -2.212119e-05
653 | 2.692838e-05
654 | 2.885487e-06
655 | 3.847082e-06
656 | -4.807951e-06
657 | -1.441968e-05
658 | 1.250047e-05
659 | 1.05748e-05
660 | -7.691354e-06
661 | 1.442041e-05
662 | -9.61446e-06
663 | -2.402716e-05
664 | 4.805082e-06
665 | 1.633431e-05
666 | -6.72683e-06
667 | 1.057065e-05
668 | 7.687983e-06
669 | 1.921672e-06
670 | 1.825024e-05
671 | 1.056394e-05
672 | -1.056746e-05
673 | 1.344843e-05
674 | 1.824819e-05
675 | -1.344573e-05
676 | 2.016408e-05
677 | 1.248145e-05
678 | -2.016251e-05
679 | 9.600541e-06
680 | 3.647921e-05
681 | 2.49591e-05
682 | 6.718366e-06
683 | 1.151392e-05
684 | 9.595511e-07
685 | -3.837582e-06
686 | 6.715337e-06
687 | 4.221004e-05
688 | 2.302048e-05
689 | -3.836099e-06
690 | 1.246947e-05
691 | 3.069056e-05
692 | 3.931583e-05
693 | 5.273518e-05
694 | 4.60154e-05
695 | 5.94275e-05
696 | 7.764302e-05
697 | 9.392532e-05
698 | 0.0001169102
699 | 0.0001331854
700 | 0.000136047
701 | 0.0001849148
702 | 0.0002385151
703 | 0.0002883128
704 | 0.0003237486
705 | 0.0003542785
706 | 0.0004212465
707 | 0.0005054731
708 | 0.0005619187
709 | 0.0006327163
710 | 0.0007769555
711 | 0.0009490979
712 | 0.001107155
713 | 0.001314563
714 | 0.001580231
715 | 0.001875482
716 | 0.002211716
717 | 0.002609426
718 | 0.003010778
719 | 0.003357013
720 | 0.003671238
721 | 0.003958017
722 | 0.004162363
723 | 0.004332221
724 | 0.004517986
725 | 0.004628365
726 | 0.004650932
727 | 0.004586547
728 | 0.004456718
729 | 0.004255803
730 | 0.003954973
731 | 0.003575111
732 | 0.003167218
733 | 0.002750997
734 | 0.002364702
735 | 0.002029588
736 | 0.001754659
737 | 0.001516788
738 | 0.001306109
739 | 0.001151334
740 | 0.001012757
741 | 0.0008963204
742 | 0.0008304009
743 | 0.0007789796
744 | 0.0007227411
745 | 0.0006605643
746 | 0.000631978
747 | 0.00062723
748 | 0.0006031432
749 | 0.0005868561
750 | 0.0006031811
751 | 0.000622127
752 | 0.0006200738
753 | 0.0006343939
754 | 0.0006647758
755 | 0.0006952209
756 | 0.0007390624
757 | 0.0007988437
758 | 0.0008635184
759 | 0.0009472167
760 | 0.001071017
761 | 0.001179444
762 | 0.001313553
763 | 0.001543965
764 | 0.00180563
765 | 0.002105378
766 | 0.002488848
767 | 0.002992288
768 | 0.003646826
769 | 0.004478
770 | 0.005549721
771 | 0.006955372
772 | 0.008807787
773 | 0.01123387
774 | 0.01436657
775 | 0.01838143
776 | 0.02334951
777 | 0.02929815
778 | 0.03614485
779 | 0.04367458
780 | 0.0514411
781 | 0.05932488
782 | 0.06706007
783 | 0.07434838
784 | 0.08117117
785 | 0.08717627
786 | 0.09213204
787 | 0.09570582
788 | 0.0973923
789 | 0.09690714
790 | 0.09427391
791 | 0.0896558
792 | 0.08363764
793 | 0.07675572
794 | 0.06964725
795 | 0.06284892
796 | 0.05665825
797 | 0.051101
798 | 0.04628337
799 | 0.04233365
800 | 0.03896959
801 | 0.03599411
802 | 0.03343889
803 | 0.0312104
804 | 0.029216
805 | 0.02739601
806 | 0.02568199
807 | 0.02404969
808 | 0.02253159
809 | 0.02107129
810 | 0.01962533
811 | 0.01821693
812 | 0.01688654
813 | 0.01565737
814 | 0.01447652
815 | 0.01338806
816 | 0.01243512
817 | 0.01154407
818 | 0.01075978
819 | 0.01012616
820 | 0.009561675
821 | 0.009060271
822 | 0.008671713
823 | 0.008362724
824 | 0.008114745
825 | 0.007936286
826 | 0.007876823
827 | 0.007838632
828 | 0.007873345
829 | 0.008009694
830 | 0.00817302
831 | 0.008435166
832 | 0.008726196
833 | 0.009098079
834 | 0.009584642
835 | 0.01008892
836 | 0.0106102
837 | 0.01109715
838 | 0.01149294
839 | 0.01174863
840 | 0.01181814
841 | 0.01164442
842 | 0.01119754
843 | 0.01054629
844 | 0.009739504
845 | 0.008881448
846 | 0.007929705
847 | 0.007090881
848 | 0.006259832
849 | 0.005554289
850 | 0.00491937
851 | 0.004390002
852 | 0.003966082
853 | 0.003612718
854 | 0.003258209
855 | 0.002958394
856 | 0.00276425
857 | 0.002570026
858 | 0.002442213
859 | 0.002269336
860 | 0.0006420363
861 | -2.633711e-05
862 | 0.0002696086
863 | -4.353852e-05
864 | 0.0002958685
865 | -0.0007469066
866 | -0.0003085997
867 | -0.0002043528
868 | 0.0001770027
869 | -0.0008876875
870 | -0.0003274985
871 | -0.0007210544
872 | -0.0007007944
873 | -0.0009542868
874 | -0.0008060922
875 | -0.0006971583
876 | -0.0006126172
877 | -0.001429844
878 | -0.001097479
879 | -0.001304566
880 | -0.001107315
881 | -0.001378695
882 | -0.001385212
883 | -0.001502152
884 | -0.001537202
885 | -0.001994638
886 | -0.001352706
887 | -0.0008640689
888 | -2.360505e-05
889 | -0.0006426951
890 | -0.001665423
891 | -0.002690326
892 | -0.003337465
893 | -0.002117484
894 | -0.001751803
895 | -0.002020896
896 | -0.00157276
897 | -0.001447423
898 | -0.00138167
899 | -0.001446986
900 | -0.001744541
901 | -0.00238275
902 | -0.001797248
903 | -0.002400526
904 | -0.001435433
905 | -0.002008981
906 | -0.001877265
907 | -0.001918238
908 | -0.001727888
909 | -0.002083057
910 | -0.002006366
911 | -0.00190102
912 | -0.001607509
913 | -0.001717556
914 | -0.001949335
915 | -0.002046941
916 | -0.002105148
917 | -0.002291561
918 | -0.002093019
919 | -0.001669423
920 | -0.002473593
921 | -0.002319633
922 | -0.001484069
923 | -0.001873477
924 | -0.001359007
925 | -0.002372238
926 | -0.001652229
927 | -0.001833566
928 | -0.001529833
929 | -0.001748972
930 | -0.001923411
931 | -0.002380604
932 | -0.001867002
933 | -0.001945385
934 | -0.00171836
935 | -0.001927182
936 | -0.00242205
937 | -0.002246126
938 | -0.001579904
939 | -0.001944761
940 | -0.002072282
941 | -0.001884719
942 | -0.00171309
943 | -0.002025118
944 | -0.002169665
945 | -0.002075991
946 | -0.001908506
947 | -0.002218982
948 | -0.002314379
949 | -0.00205257
950 | -0.002121053
951 | -0.002359668
952 | -0.002185059
953 | -0.002463112
954 | -0.00153774
955 | -0.001048138
956 | -0.000768984
957 | -0.001317387
958 | -0.001445415
959 | -0.002697632
960 | -0.00291011
961 | -0.002673585
962 | -0.001546587
963 | -0.002081082
964 | -0.002276253
965 | -0.002351059
966 | -0.001784527
967 | -0.00219638
968 | -0.00208152
969 | -0.002188015
970 | -0.001492383
971 | -0.001613412
972 | -0.00201878
973 | -0.002100596
974 | -0.001829389
975 | -0.00207157
976 | -0.001662973
977 | -0.002129608
978 | -0.001888829
979 | -0.002156276
980 | -0.001674973
981 | -0.002003995
982 | -0.002036085
983 | -0.002002242
984 | -0.001973113
985 | -0.00190128
986 | -0.001534096
987 | -0.002068363
988 | -0.001721319
989 | -0.001863586
990 | -0.001304547
991 | -0.001810321
992 | -0.001822812
993 | -0.001865834
994 | -0.001477512
995 | -0.001835741
996 | -0.001954564
997 | -0.001554701
998 | -0.001428298
999 | -0.001834781
1000 | -0.001738814
1001 | -0.001651939
1002 | -0.001413241
1003 | -0.0018272
1004 | -0.002065565
1005 | -0.002066492
1006 | -0.002124503
1007 | -0.001676307
1008 | -0.001950172
1009 | -0.001977451
1010 | -0.001614789
1011 | -0.001829049
1012 | -0.002019939
1013 | -0.002137754
1014 | -0.001853483
1015 | -0.001957774
1016 | -0.001749321
1017 | -0.002022804
1018 | -0.001926392
1019 | -0.002314926
1020 | -0.002293638
1021 | -0.001627796
1022 | -0.001585779
1023 | -0.00198286
1024 | -0.002006861
1025 | -0.001929146
1026 | -0.0016071
1027 | -0.001541189
1028 | -0.001159387
1029 | -0.001031708
1030 | -0.001411377
1031 | -0.002426502
1032 | -0.003331577
1033 | -0.002816349
1034 | -0.001665358
1035 | -0.001803883
1036 | -0.0016203
1037 | -0.001786079
1038 | -0.001768394
1039 | -0.0021445
1040 | -0.002000643
1041 | -0.002132891
1042 | -0.001905939
1043 | -0.001757599
1044 | -0.001918276
1045 | -0.002100457
1046 | -0.001582196
1047 | -0.001731286
1048 | -0.001813983
1049 | -0.001986322
1050 | -0.001995513
1051 | -0.001877678
1052 | -0.001644467
1053 | -0.001932767
1054 | -0.002198397
1055 | -0.002139969
1056 | -0.001729319
1057 | -0.001753276
1058 | -0.001426679
1059 | -0.001702571
1060 | -0.001838408
1061 | -0.001721222
1062 | -0.001433148
1063 | -0.001926741
1064 | -0.001982994
1065 | -0.002017402
1066 | -0.001881244
1067 | -0.001997243
1068 | -0.00193613
1069 | -0.002019949
1070 | -0.001815715
1071 | -0.002107818
1072 | -0.002118149
1073 | -0.001812274
1074 | -0.001840133
1075 | -0.001798965
1076 | -0.002073147
1077 | -0.002437259
1078 | -0.001887065
1079 | -0.00145673
1080 | -0.001613118
1081 | -0.001861815
1082 | -0.001694776
1083 | -0.001770235
1084 | -0.001924805
1085 | -0.001788975
1086 | -0.001771776
1087 | -0.002077073
1088 | -0.001961963
1089 | -0.001878935
1090 | -0.001884157
1091 | -0.001857907
1092 | -0.002141401
1093 | -0.002437302
1094 | -0.002174485
1095 | -0.00169945
1096 | -0.001716314
1097 | -0.001941097
1098 | -0.002086823
1099 | -0.001895157
1100 | -0.001575852
1101 | -0.001124531
1102 | -0.0006909978
1103 | -0.0007639165
1104 | -0.001759062
1105 | -0.002699882
1106 | -0.003081728
1107 | -0.002446177
1108 | -0.001746205
1109 | -0.001679861
1110 | -0.001702721
1111 | -0.001822148
1112 | -0.001920075
1113 | -0.002000989
1114 | -0.00214531
1115 | -0.002081159
1116 | -0.00203328
1117 | -0.001817393
1118 | -0.001719154
1119 | -0.001676626
1120 | -0.001528782
1121 | -0.001396128
1122 | -0.001752238
1123 | -0.002171567
1124 | -0.002177786
1125 | -0.001893199
1126 | -0.001980332
1127 | -0.00173605
1128 | -0.001490756
1129 | -0.001231781
1130 | -0.001044204
1131 | -0.001746459
1132 | -0.002710588
1133 | -0.002422177
1134 | -0.001693392
1135 | -0.001253771
1136 | -0.001674058
1137 | -0.001873683
1138 | -0.00198655
1139 | -0.001797902
1140 | -0.001866928
1141 | -0.001838467
1142 | -0.001752605
1143 | -0.002040218
1144 | -0.002026163
1145 | -0.001862566
1146 | -0.001813815
1147 | -0.001381762
1148 | -0.001626113
1149 | -0.001593
1150 | -0.00161993
1151 | -0.001660272
1152 | -0.001615822
1153 | -0.001818696
1154 | -0.001726819
1155 | -0.001745375
1156 | -0.001984377
1157 | -0.001953193
1158 | -0.001931112
1159 | -0.001500695
1160 | -0.001706077
1161 | -0.001946932
1162 | -0.002006049
1163 | -0.001680911
1164 | -0.001772994
1165 | -0.001636803
1166 | -0.001536955
1167 | -0.001358578
1168 | -0.001464696
1169 | -0.001347401
1170 | -0.001641449
1171 | -0.001568948
1172 | -0.001861345
1173 | -0.00145538
1174 | -0.00171146
1175 | -0.001337962
1176 | -0.0009017035
1177 | -0.0005413473
1178 | -0.001227879
1179 | -0.001559604
1180 | -0.002399354
1181 | -0.001859454
1182 | -0.001403672
1183 | -0.001436593
1184 | -0.001886179
1185 | -0.00155007
1186 | -0.001128075
1187 | -0.00146992
1188 | -0.001787222
1189 | -0.001547374
1190 | -0.001735889
1191 | -0.001325186
1192 | -0.001645004
1193 | -0.001436018
1194 | -0.001556389
1195 | -0.001383419
1196 | -0.001490813
1197 | -0.001224494
1198 | -0.00146949
1199 | -0.001517596
1200 | -0.002219972
1201 | -0.001891106
1202 | -0.001700748
1203 | -0.001886568
1204 | -0.002150621
1205 | -0.001462771
1206 | -0.001321937
1207 | -0.001647912
1208 | -0.001682561
1209 | -0.001348497
1210 | -0.001730655
1211 | -0.001636403
1212 | -0.001542743
1213 | -0.001585335
1214 | -0.00177934
1215 | -0.001423641
1216 | -0.001949582
1217 | -0.001485127
1218 | -0.001699405
1219 | -0.001355392
1220 | -0.001670028
1221 | -0.001288939
1222 | -0.001675732
1223 | -0.001700725
1224 | -0.001819171
1225 | -0.001543222
1226 | -0.00147708
1227 | -0.001209005
1228 | -0.001341612
1229 | -0.001036905
1230 | -0.001373275
1231 | -0.0009543175
1232 | -0.001406158
1233 | -0.0007674416
1234 | -0.0001988702
1235 | -0.0001355578
1236 | -0.001631827
1237 | -0.00217351
1238 | -0.002521868
1239 | -0.001930997
1240 | -0.001305184
1241 | -0.0009972315
1242 | -0.001182199
1243 | -0.001267598
1244 | -0.001255018
1245 | -0.00121958
1246 | -0.001412922
1247 | -0.001024687
1248 | -0.001351581
1249 | -0.001292682
1250 | -0.001206221
1251 | -0.0006645659
1252 | -0.001230037
1253 | -0.001301348
1254 | -0.001500491
1255 | -0.001035314
1256 | -0.001229216
1257 | -0.001411868
1258 | -0.001034192
1259 | -0.0004945178
1260 | -0.0005161059
1261 | -0.0006054412
1262 | -0.0005170168
1263 | 8.860254e-05
1264 | -0.0006569899
1265 | -0.0002476948
1266 | -0.0003217561
1267 | -0.0001799443
1268 | -0.0001166248
1269 | 4.158752e-05
1270 | 1.989449e-05
1271 | -0.0003761519
1272 | 9.942964e-05
1273 | 0.0009067487
1274 | 0.0005481871
1275 | 0.0009716898
1276 | 0.001174461
1277 | 0.001485005
1278 | 0.001354968
1279 | 0.001615483
1280 | 0.001550713
1281 | 0.001734191
1282 | 0.002040195
1283 | 0.002979981
1284 | 0.003298198
1285 | 0.003589845
1286 | 0.004384308
1287 | 0.004758164
1288 | 0.0041436
1289 | 0.004674269
1290 | 0.005240967
1291 | 0.006269409
1292 | 0.006719005
1293 | 0.007781113
1294 | 0.008265829
1295 | 0.00941323
1296 | 0.009868011
1297 | 0.0110304
1298 | 0.01217066
1299 | 0.01373123
1300 | 0.01481494
1301 | 0.01674414
1302 | 0.01799147
1303 | 0.02022846
1304 | 0.0214557
1305 | 0.02387585
1306 | 0.02598719
1307 | 0.0291023
1308 | 0.0320363
1309 | 0.03590243
1310 | 0.03816128
1311 | 0.04077806
1312 | 0.04359395
1313 | 0.04720507
1314 | 0.05188432
1315 | 0.05667032
1316 | 0.06093618
1317 | 0.0654982
1318 | 0.07005729
1319 | 0.07514193
1320 | 0.07961441
1321 | 0.08467584
1322 | 0.09010451
1323 | 0.09529082
1324 | 0.1001369
1325 | 0.1054501
1326 | 0.1103588
1327 | 0.1150252
1328 | 0.1193935
1329 | 0.124439
1330 | 0.1292668
1331 | 0.1334084
1332 | 0.137857
1333 | 0.1425056
1334 | 0.1461287
1335 | 0.1502757
1336 | 0.1546538
1337 | 0.1591576
1338 | 0.1631319
1339 | 0.1676627
1340 | 0.1719829
1341 | 0.1761659
1342 | 0.180592
1343 | 0.1857304
1344 | 0.1904453
1345 | 0.1955587
1346 | 0.2015932
1347 | 0.2079902
1348 | 0.2143621
1349 | 0.2204503
1350 | 0.2267236
1351 | 0.2334668
1352 | 0.2401733
1353 | 0.2481972
1354 | 0.2576661
1355 | 0.2687672
1356 | 0.2773497
1357 | 0.2867162
1358 | 0.2954681
1359 | 0.30554
1360 | 0.3172647
1361 | 0.3323281
1362 | 0.3475276
1363 | 0.358528
1364 | 0.3724827
1365 | 0.388617
1366 | 0.4023835
1367 | 0.4187485
1368 | 0.437051
1369 | 0.4534332
1370 | 0.4706571
1371 | 0.4908174
1372 | 0.5091392
1373 | 0.5282778
1374 | 0.5467267
1375 | 0.5656958
1376 | 0.5845686
1377 | 0.6024942
1378 | 0.619426
1379 | 0.6383156
1380 | 0.6570366
1381 | 0.6740139
1382 | 0.691045
1383 | 0.7090351
1384 | 0.7204712
1385 | 0.7342181
1386 | 0.7461091
1387 | 0.7581487
1388 | 0.7688034
1389 | 0.7773839
1390 | 0.7851783
1391 | 0.7927878
1392 | 0.7991089
1393 | 0.8040937
1394 | 0.809071
1395 | 0.8142412
1396 | 0.8170627
1397 | 0.8190965
1398 | 0.8201731
1399 | 0.8225258
1400 | 0.82542
1401 | 0.8268752
1402 | 0.8271806
1403 | 0.8279419
1404 | 0.829098
1405 | 0.8309428
1406 | 0.8315181
1407 | 0.8324329
1408 | 0.8340169
1409 | 0.8358706
1410 | 0.8373336
1411 | 0.8386182
1412 | 0.8402695
1413 | 0.842948
1414 | 0.8458801
1415 | 0.8475746
1416 | 0.8491639
1417 | 0.8511461
1418 | 0.8539686
1419 | 0.8570334
1420 | 0.8585999
1421 | 0.8603248
1422 | 0.8626091
1423 | 0.8647088
1424 | 0.8659847
1425 | 0.8664995
1426 | 0.8668475
1427 | 0.8666758
1428 | 0.8663549
1429 | 0.8650642
1430 | 0.8626124
1431 | 0.8600495
1432 | 0.8567169
1433 | 0.8520035
1434 | 0.8460104
1435 | 0.8393644
1436 | 0.8320041
1437 | 0.8233212
1438 | 0.8140278
1439 | 0.8030432
1440 | 0.7915964
1441 | 0.7789514
1442 | 0.7653868
1443 | 0.7517808
1444 | 0.7376022
1445 | 0.7223259
1446 | 0.7058561
1447 | 0.6891781
1448 | 0.6715113
1449 | 0.654122
1450 | 0.6360848
1451 | 0.6175675
1452 | 0.5997466
1453 | 0.581458
1454 | 0.5634035
1455 | 0.5453185
1456 | 0.5282165
1457 | 0.5102447
1458 | 0.4919021
1459 | 0.4748056
1460 | 0.4584906
1461 | 0.4421519
1462 | 0.4264905
1463 | 0.410619
1464 | 0.3946725
1465 | 0.3799841
1466 | 0.3658737
1467 | 0.351895
1468 | 0.338083
1469 | 0.3256968
1470 | 0.3134185
1471 | 0.3015285
1472 | 0.2904311
1473 | 0.2792233
1474 | 0.267994
1475 | 0.2571213
1476 | 0.246737
1477 | 0.2373616
1478 | 0.2284145
1479 | 0.2192941
1480 | 0.2109028
1481 | 0.2026291
1482 | 0.1942065
1483 | 0.1862081
1484 | 0.1786393
1485 | 0.1713406
1486 | 0.1646346
1487 | 0.1577562
1488 | 0.1509055
1489 | 0.1450064
1490 | 0.1390274
1491 | 0.1329937
1492 | 0.1272037
1493 | 0.1214402
1494 | 0.1161819
1495 | 0.1110723
1496 | 0.1063077
1497 | 0.1018876
1498 | 0.09699238
1499 | 0.09251825
1500 | 0.08831444
1501 | 0.08444142
1502 | 0.08023768
1503 | 0.07643103
1504 | 0.0728666
1505 | 0.06965811
1506 | 0.06629233
1507 | 0.06295925
1508 | 0.06014525
1509 | 0.05705747
1510 | 0.05401278
1511 | 0.05139167
1512 | 0.04922985
1513 | 0.04662995
1514 | 0.04434568
1515 | 0.04271568
1516 | 0.04059164
1517 | 0.03839693
1518 | 0.03602548
1519 | 0.03393987
1520 | 0.03244409
1521 | 0.03115539
1522 | 0.0302074
1523 | 0.02890653
1524 | 0.02734342
1525 | 0.02448257
1526 | 0.02279761
1527 | 0.0216399
1528 | 0.02083262
1529 | 0.01981962
1530 | 0.01890128
1531 | 0.0180022
1532 | 0.01726759
1533 | 0.01622286
1534 | 0.01527312
1535 | 0.01463346
1536 | 0.0143565
1537 | 0.01305101
1538 | 0.01191986
1539 | 0.01094626
1540 | 0.01068151
1541 | 0.01029679
1542 | 0.01023517
1543 | 0.009497176
1544 | 0.008543308
1545 | 0.007842619
1546 | 0.007411995
1547 | 0.007045968
1548 | 0.007014435
1549 | 0.00615012
1550 | 0.006051883
1551 | 0.005430735
1552 | 0.005491375
1553 | 0.004844857
1554 | 0.004886466
1555 | 0.004382479
1556 | 0.004152519
1557 | 0.004178131
1558 | 0.003964447
1559 | 0.002823765
1560 | 0.003244272
1561 | 0.003057352
1562 | 0.002718934
1563 | 0.00245781
1564 | 0.002707487
1565 | 0.002585061
1566 | 0.002143505
1567 | 0.001850869
1568 | 0.001896589
1569 | 0.001298132
1570 | 0.00096649
1571 | 0.0008137032
1572 | 0.0008194137
1573 | 0.0009586323
1574 | 0.001088553
1575 | 0.0006944488
1576 | 0.001017675
1577 | 0.0009198169
1578 | 0.0008610596
1579 | 1.527063e-05
1580 | -0.0002155716
1581 | -4.310206e-05
1582 | 0.0001661496
1583 | 2.065279e-05
1584 | -4.040538e-05
1585 | 4.668123e-05
1586 | 0.0002011935
1587 | -0.0001482094
1588 | -0.0001850524
1589 | -0.0005164
1590 | -0.0006222624
1591 | -0.0009764153
1592 | -0.0006183948
1593 | -0.0006497189
1594 | -2.06422e-05
1595 | -0.0004612232
1596 | 0.0004638572
1597 | 0.0005473503
1598 | 0.0001525234
1599 | -0.00100131
1600 | -0.001799445
1601 | -0.002253925
1602 | -0.00175036
1603 | -0.0006378421
1604 | -0.0005848311
1605 | -0.0007454325
1606 | -0.001190686
1607 | -0.001128483
1608 | -0.0009289168
1609 | -0.0007598546
1610 | -0.0006141019
1611 | -0.0007995296
1612 | -0.001091415
1613 | -0.001660613
1614 | -0.001293252
1615 | -0.001151043
1616 | -0.001231795
1617 | -0.00148062
1618 | -0.001363347
1619 | -0.001719612
1620 | -0.001013111
1621 | -0.00140715
1622 | -0.0009664096
1623 | -0.001463163
1624 | -0.001375474
1625 | -0.0008388006
1626 | -0.001092258
1627 | -0.002086082
1628 | -0.001634935
1629 | -0.001687786
1630 | -0.001658479
1631 | -0.001882161
1632 | -0.001021713
1633 | -0.001072542
1634 | -0.001513939
1635 | -0.001391193
1636 | -0.001078417
1637 | -0.001637475
1638 | -0.001433496
1639 | -0.001967327
1640 | -0.002055787
1641 | -0.001512687
1642 | -0.001697539
1643 | -0.001678809
1644 | -0.001440021
1645 | -0.001606639
1646 | -0.00111974
1647 | -0.001502358
1648 | -0.001350933
1649 | -0.002244556
1650 | -0.001622467
1651 | -0.001737003
1652 | -0.001217409
1653 | -0.001590858
1654 | -0.000911314
1655 | -0.0012046
1656 | -0.001674246
1657 | -0.00167979
1658 | -0.001459872
1659 | -0.002273137
1660 | -0.001197605
1661 | -0.002164714
1662 | -0.001719493
1663 | -0.001621594
1664 | -0.001619984
1665 | -0.002577331
1666 | -0.002226159
1667 | -0.002564227
1668 | -0.001462714
1669 | -0.001734852
1670 | -0.001199137
1671 | -0.001588702
1672 | -0.001848482
1673 | -0.001821349
1674 | -0.001397169
1675 | -0.001674065
1676 | -0.001757865
1677 | -0.001809308
1678 | -0.001151802
1679 | -0.00166747
1680 | -0.001695041
1681 | -0.002040135
1682 | -0.00144937
1683 | -0.001885348
1684 | -0.001209452
1685 | -0.002053313
1686 | -0.001907155
1687 | -0.001531912
1688 | -0.001611155
1689 | -0.002305762
1690 | -0.001910557
1691 | -0.001748196
1692 | -0.001648989
1693 | -0.001933231
1694 | -0.001736706
1695 | -0.001870617
1696 | -0.001527863
1697 | -0.001672515
1698 | -0.001470992
1699 | -0.002358796
1700 | -0.001681698
1701 | -0.001995894
1702 | -0.001838079
1703 | -0.001949779
1704 | -0.001662122
1705 | -0.001707634
1706 | -0.00176797
1707 | -0.001882017
1708 | -0.001571506
1709 | -0.00163293
1710 | -0.001768185
1711 | -0.001839404
1712 | -0.001361004
1713 | -0.001825176
1714 | -0.001612702
1715 | -0.002064462
1716 | -0.001900159
1717 | -0.00168049
1718 | -0.001881067
1719 | -0.001767418
1720 | -0.001941651
1721 | -0.001906044
1722 | -0.00193695
1723 | -0.001613336
1724 | -0.00136468
1725 | -0.001905244
1726 | -0.00179047
1727 | -0.001922701
1728 | -0.00141316
1729 | -0.001404562
1730 | -0.001188063
1731 | -0.001087133
1732 | -0.001636833
1733 | -0.002256265
1734 | -0.002680004
1735 | -0.002944453
1736 | -0.001884534
1737 | -0.001376464
1738 | -0.001872342
1739 | -0.001703783
1740 | -0.00160602
1741 | -0.001534064
1742 | -0.001403658
1743 | -0.001421278
1744 | -0.001810853
1745 | -0.001819047
1746 | -0.001879202
1747 | -0.001876678
1748 | -0.001835813
1749 | -0.002188623
1750 | -0.002029244
1751 | -0.002082414
1752 | -0.00173969
1753 | -0.001862161
1754 | -0.001828253
1755 | -0.002042719
1756 | -0.001746349
1757 | -0.001797431
1758 | -0.001824795
1759 | -0.001711228
1760 | -0.001469734
1761 | -0.001359703
1762 | -0.001480616
1763 | -0.001933898
1764 | -0.001962381
1765 | -0.001986022
1766 | -0.002031209
1767 | -0.0022373
1768 | -0.00187923
1769 | -0.001855757
1770 | -0.002181051
1771 | -0.002296981
1772 | -0.002033712
1773 | -0.001887669
1774 | -0.002222961
1775 | -0.002126313
1776 | -0.001969855
1777 | -0.002101957
1778 | -0.001889373
1779 | -0.001485148
1780 | -0.001391454
1781 | -0.001667604
1782 | -0.001807348
1783 | -0.001746261
1784 | -0.001728234
1785 | -0.001622751
1786 | -0.001632067
1787 | -0.002004635
1788 | -0.001808255
1789 | -0.001968855
1790 | -0.00192413
1791 | -0.001685871
1792 | -0.001663351
1793 | -0.001870552
1794 | -0.00178827
1795 | -0.001407644
1796 | -0.001340442
1797 | -0.001986287
1798 | -0.002357275
1799 | -0.001890401
1800 | -0.001533405
1801 | -0.001594575
1802 | -0.00142636
1803 | -0.001646203
1804 | -0.001401219
1805 | -0.0002057842
1806 | 0.0003153214
1807 | -0.001150265
1808 | -0.00293174
1809 | -0.00289779
1810 | -0.001922516
1811 | -0.001610302
1812 | -0.001963813
1813 | -0.002257159
1814 | -0.0009781165
1815 | 0.000580597
1816 | -0.0004923674
1817 | -0.00339285
1818 | -0.004832181
1819 | -0.003141604
1820 | 0.0002605133
1821 | 0.001832914
1822 | 9.27103e-05
1823 | -0.002560018
1824 | -0.00357006
1825 | -0.00181452
1826 | -0.001130452
1827 | -0.00267715
1828 | -0.002928532
1829 | -0.000958313
1830 | 0.001188317
1831 | 0.0009107557
1832 | -0.001399934
1833 | -0.003195608
1834 | -0.00326563
1835 | -0.001453049
1836 | -0.0003646014
1837 | -0.001870487
1838 | -0.004282234
1839 | -0.004681062
1840 | -0.001191403
1841 | 0.004465135
1842 | 0.005527272
1843 | 0.001222994
1844 | -0.0041504
1845 | -0.006482048
1846 | -0.004045613
1847 | 0.001964526
1848 | 0.0035109
1849 | 0.0004095288
1850 | -0.002746722
1851 | -0.004213699
1852 | -0.002251977
1853 | 0.0001357899
1854 | -0.0008505094
1855 | -0.001530752
1856 | -0.001828816
1857 | -0.003119315
1858 | -0.002803807
1859 | 0.0009259407
1860 | 0.0008544867
1861 | -0.001581344
1862 | -0.001686407
1863 | 6.68888e-05
1864 | -0.0005643487
1865 | -0.003080559
1866 | -0.003118285
1867 | -0.001475217
1868 | -0.00238646
1869 | -0.003465964
1870 | -0.003322868
1871 | -0.002563308
1872 | -0.0009362045
1873 | -0.001412856
1874 | -0.002887239
1875 | -0.00220319
1876 | 0.0002605205
1877 | 0.0003465136
1878 | -0.0009305306
1879 | -0.001140742
1880 | -0.001531065
1881 | -0.002877225
1882 | -0.003067892
1883 | -0.001475553
1884 | -0.0002258785
1885 | 0.0004812938
1886 | 0.0002760279
1887 | -0.002275469
1888 | -0.003362655
1889 | -0.002960041
1890 | -0.00222188
1891 | -0.0008216437
1892 | 0.000666878
1893 | 0.001841286
1894 | 0.0004851949
1895 | -0.002331884
1896 | -0.004474781
1897 | -0.004026009
1898 | -0.001630869
1899 | 0.001409394
1900 | 0.0008453846
1901 | -0.001012928
1902 | -0.002482302
1903 | -0.004071657
1904 | -0.004499139
1905 | -0.0001416356
1906 | 0.002436613
1907 | 0.001138774
1908 | -0.001030236
1909 | -0.002911732
1910 | -0.00373652
1911 | -0.003335149
1912 | -0.002076423
1913 | 0.0005722456
1914 | 0.001497237
1915 | 0.001441241
1916 | 5.790083e-05
1917 | -0.003986184
1918 | -0.005191796
1919 | -0.00183597
1920 | 0.0007701668
1921 | -0.0003853503
1922 | -0.002129599
1923 | -0.001699022
1924 | -0.001853511
1925 | -0.002547947
1926 | -0.002474218
1927 | -0.001589412
1928 | -0.0009303659
1929 | -0.001292313
1930 | -0.001517144
1931 | -0.001209256
1932 | -0.001007723
1933 | -0.0007429235
1934 | -0.0009172207
1935 | -0.0008792924
1936 | -0.002366845
1937 | -0.002671153
1938 | -0.001790149
1939 | -0.0005703826
1940 | -0.001167547
1941 | -0.001502094
1942 | -0.002006048
1943 | -0.001176901
1944 | -0.000665041
1945 | -0.001095991
1946 | -0.001678528
1947 | -0.001259772
1948 | -0.001224402
1949 | -0.001057365
1950 | -0.001386906
1951 | -0.001184323
1952 | -0.001348462
1953 | -0.0008797515
1954 | -0.0009901219
1955 | -0.001489898
1956 | -0.0006558591
1957 | -0.0005914544
1958 | -0.0006281748
1959 | -0.0007045222
1960 | -0.001819154
1961 | -0.001530352
1962 | -0.001645201
1963 | -0.0007103209
1964 | -0.0009117288
1965 | -0.001223776
1966 | -0.001292585
1967 | -0.001163384
1968 | -0.0007280369
1969 | -0.001068146
1970 | -0.0008738009
1971 | -0.0005671199
1972 | -0.0005528069
1973 | -0.0005574514
1974 | -0.0002255065
1975 | -0.0002006757
1976 | -0.001339762
1977 | -0.0009982889
1978 | -0.0007382969
1979 | -0.0004753055
1980 | -0.001097668
1981 | -0.0003184736
1982 | -0.0007266728
1983 | 0.0001570299
1984 | -0.0002266932
1985 | -2.677144e-05
1986 | -0.001292249
1987 | -0.001059784
1988 | -0.0007339603
1989 | -0.0003138301
1990 | -0.000688235
1991 | -0.0003939569
1992 | -0.0001560662
1993 | -0.0003807211
1994 | -0.0007429096
1995 | -0.001310228
1996 | -0.001573945
1997 | -0.001552691
1998 | -0.001344889
1999 | -0.000755632
2000 | -0.000714728