## Data
200 | -1.204762e-05
201 | -9.990348e-06
202 | -7.327477e-06
203 | -5.692191e-06
204 | -2.841212e-06
205 | -1.518464e-06
206 | -3.736755e-06
207 | -6.846092e-06
208 | -7.529951e-06
209 | -2.102623e-06
210 | -2.395305e-06
211 | -6.7703e-06
212 | -5.460603e-06
213 | -6.634878e-06
214 | -5.335289e-06
215 | 8.867808e-07
216 | -1.571716e-06
217 | -3.036359e-06
218 | -4.591473e-06
219 | -6.431396e-06
220 | -1.847086e-06
221 | -2.424168e-06
222 | -4.062034e-06
223 | -3.953588e-06
224 | -4.135466e-06
225 | -5.376626e-06
226 | -3.83036e-06
227 | -1.527241e-06
228 | -1.619223e-06
229 | -1.806889e-06
230 | -2.942721e-06
231 | -3.696803e-06
232 | -2.744163e-06
233 | -6.613465e-07
234 | -1.981436e-06
235 | -4.23914e-06
236 | -1.976515e-06
237 | -4.702599e-07
238 | -1.408884e-06
239 | 4.690161e-07
240 | 1.311106e-06
241 | -1.308489e-06
242 | -2.519617e-06
243 | -1.303859e-06
244 | -9.288672e-08
245 | -1.575382e-06
246 | -3.696454e-07
247 | -1.841706e-07
248 | -3.58096e-06
249 | -3.388528e-06
250 | 1.826429e-07
251 | 1.549338e-06
252 | -3.639263e-07
253 | -6.357751e-07
254 | -9.072232e-08
255 | -2.266014e-06
256 | -1.449261e-06
257 | 1.810203e-07
258 | -1.53773e-06
259 | -2.892475e-06
260 | -1.355814e-06
261 | -1.717871e-06
262 | -2.170127e-06
263 | -4.520648e-07
264 | -1.266263e-06
265 | -1.899154e-06
266 | -5.428242e-07
267 | 5.432281e-07
268 | -9.064163e-07
269 | 0
270 | 9.071122e-07
271 | -1.179245e-06
272 | 1.452407e-06
273 | 1.089098e-06
274 | 7.262189e-07
275 | 0
276 | -8.17373e-07
277 | 1.090001e-06
278 | 9.993795e-07
279 | -3.632022e-07
280 | -4.542902e-07
281 | -1.544808e-06
282 | -2.453482e-06
283 | -9.993573e-07
284 | 2.725597e-07
285 | 2.088932e-06
286 | 2.725934e-07
287 | 4.54228e-07
288 | -2.088514e-06
289 | -1.180326e-06
290 | 4.540637e-07
291 | 1.270303e-06
292 | -4.536857e-07
293 | 2.721856e-07
294 | -2.721335e-07
295 | 1.45106e-06
296 | 1.178422e-06
297 | 2.355283e-06
298 | 2.085565e-06
299 | -1.994888e-06
300 | -1.811748e-07
301 | 2.082591e-06
302 | 2.354228e-06
303 | 2.44473e-06
304 | 4.708654e-06
305 | 4.616396e-06
306 | 1.627787e-06
307 | 2.351049e-06
308 | 8.411623e-06
309 | 1.220454e-05
310 | 1.410133e-05
311 | 2.033768e-05
312 | 2.953247e-05
313 | 4.408868e-05
314 | 6.789056e-05
315 | 0.0001061481
316 | 0.0001476123
317 | 0.0002009695
318 | 0.0002811263
319 | 0.0003779811
320 | 0.0005112623
321 | 0.0006726773
322 | 0.0008594834
323 | 0.001117052
324 | 0.001427294
325 | 0.001802837
326 | 0.002236528
327 | 0.002723306
328 | 0.003241476
329 | 0.003775035
330 | 0.004283379
331 | 0.004785993
332 | 0.0053464
333 | 0.006029583
334 | 0.00686592
335 | 0.007784166
336 | 0.008381443
337 | 0.008221521
338 | 0.007082499
339 | 0.005359892
340 | 0.003735841
341 | 0.002499714
342 | 0.00169135
343 | 0.001179003
344 | 0.0008512044
345 | 0.0006399585
346 | 0.000493415
347 | 0.0003920247
348 | 0.0003195847
349 | 0.0002674214
350 | 0.0002313951
351 | 0.0001973962
352 | 0.0001747502
353 | 0.0001619932
354 | 0.0001473772
355 | 0.0001353561
356 | 0.0001193657
357 | 0.0001190191
358 | 0.000112836
359 | 0.0001047474
360 | 0.0001005785
361 | 0.0001000957
362 | 9.933834e-05
363 | 0.0001010918
364 | 9.706378e-05
365 | 9.278581e-05
366 | 9.721934e-05
367 | 9.902346e-05
368 | 0.0001016658
369 | 0.0001015382
370 | 0.0001028962
371 | 0.0001067721
372 | 0.0001137644
373 | 0.0001214639
374 | 0.0001312267
375 | 0.0001291833
376 | 0.0001373485
377 | 0.0001451279
378 | 0.0001441488
379 | 0.0001549971
380 | 0.0001651373
381 | 0.0001777835
382 | 0.0001894451
383 | 0.0002065745
384 | 0.0002275475
385 | 0.0002504402
386 | 0.0002731612
387 | 0.0003000584
388 | 0.0003306132
389 | 0.0003672084
390 | 0.000412659
391 | 0.0004622164
392 | 0.0005169261
393 | 0.0005779694
394 | 0.0006550819
395 | 0.0007457563
396 | 0.0008546924
397 | 0.0009775239
398 | 0.001129906
399 | 0.001304151
400 | 0.001510584
401 | 0.00176171
402 | 0.002063953
403 | 0.002422815
404 | 0.002860323
405 | 0.003399022
406 | 0.004050462
407 | 0.004872995
408 | 0.005867016
409 | 0.007127441
410 | 0.008689886
411 | 0.01066154
412 | 0.01314805
413 | 0.01627899
414 | 0.02034059
415 | 0.02553858
416 | 0.03240573
417 | 0.04136029
418 | 0.05320483
419 | 0.06858776
420 | 0.08918471
421 | 0.1163799
422 | 0.1521297
423 | 0.1991038
424 | 0.2592568
425 | 0.3337921
426 | 0.4243684
427 | 0.5255818
428 | 0.6324891
429 | 0.7353265
430 | 0.8244131
431 | 0.8950963
432 | 0.944702
433 | 0.9748362
434 | 0.9889718
435 | 0.9942662
436 | 0.99128
437 | 0.9865651
438 | 0.9829589
439 | 0.9786208
440 | 0.9772379
441 | 0.9762504
442 | 0.9752064
443 | 0.9758749
444 | 0.9783885
445 | 0.9805691
446 | 0.9833623
447 | 0.985921
448 | 0.9871628
449 | 0.9878818
450 | 0.9892331
451 | 0.9886667
452 | 0.989287
453 | 0.9879603
454 | 0.9860645
455 | 0.9846077
456 | 0.9821405
457 | 0.9802359
458 | 0.978628
459 | 0.9769286
460 | 0.9745571
461 | 0.9731795
462 | 0.9727396
463 | 0.9716129
464 | 0.971494
465 | 0.9713113
466 | 0.9712539
467 | 0.9723946
468 | 0.9730387
469 | 0.973543
470 | 0.9754872
471 | 0.9766238
472 | 0.9776645
473 | 0.9798934
474 | 0.9817358
475 | 0.9827417
476 | 0.984552
477 | 0.9853363
478 | 0.9861269
479 | 0.9876236
480 | 0.9886628
481 | 0.9891789
482 | 0.9895425
483 | 0.9893649
484 | 0.9891727
485 | 0.9893698
486 | 0.9888913
487 | 0.9892196
488 | 0.988974
489 | 0.9882376
490 | 0.9870721
491 | 0.9867747
492 | 0.9864194
493 | 0.9854829
494 | 0.9850565
495 | 0.9851199
496 | 0.9851596
497 | 0.984778
498 | 0.9837679
499 | 0.9839129
500 | 0.9849498
501 | 0.9849352
502 | 0.9849496
503 | 0.9853995
504 | 0.9855285
505 | 0.9862656
506 | 0.9875454
507 | 0.9872624
508 | 0.9878473
509 | 0.9886903
510 | 0.9893213
511 | 0.9903731
512 | 0.9910464
513 | 0.991504
514 | 0.9922348
515 | 0.992328
516 | 0.9930462
517 | 0.9943729
518 | 0.9944726
519 | 0.9944089
520 | 0.9944881
521 | 0.9940821
522 | 0.9944876
523 | 0.9949692
524 | 0.9946203
525 | 0.9943548
526 | 0.9943407
527 | 0.9932743
528 | 0.9926658
529 | 0.9930316
530 | 0.9924462
531 | 0.9917173
532 | 0.9910578
533 | 0.9896062
534 | 0.9893041
535 | 0.9892445
536 | 0.9886161
537 | 0.9877945
538 | 0.986486
539 | 0.9853646
540 | 0.9852349
541 | 0.98503
542 | 0.9847351
543 | 0.9846498
544 | 0.9841
545 | 0.9834915
546 | 0.9832631
547 | 0.9828791
548 | 0.9825847
549 | 0.9836794
550 | 0.9835287
551 | 0.9825841
552 | 0.9826788
553 | 0.9830353
554 | 0.9836899
555 | 0.9842588
556 | 0.9844577
557 | 0.9838463
558 | 0.9842399
559 | 0.9851436
560 | 0.9859396
561 | 0.9862676
562 | 0.9863455
563 | 0.9866109
564 | 0.987313
565 | 0.98823
566 | 0.9881832
567 | 0.9885837
568 | 0.9891513
569 | 0.9893993
570 | 0.990122
571 | 0.9901813
572 | 0.9900708
573 | 0.991058
574 | 0.9914603
575 | 0.9910986
576 | 0.9916555
577 | 0.9915522
578 | 0.990924
579 | 0.9916481
580 | 0.9923369
581 | 0.9918438
582 | 0.9918406
583 | 0.991708
584 | 0.9907323
585 | 0.9907786
586 | 0.9907072
587 | 0.9902428
588 | 0.9905295
589 | 0.9898238
590 | 0.9889129
591 | 0.9882951
592 | 0.9877123
593 | 0.9879789
594 | 0.9885033
595 | 0.9875379
596 | 0.9864513
597 | 0.9862542
598 | 0.9858443
599 | 0.9855077
600 | 0.9852965
601 | 0.9851611
602 | 0.9847668
603 | 0.9840301
604 | 0.9831589
605 | 0.9831003
606 | 0.9838082
607 | 0.9834664
608 | 0.9826658
609 | 0.9823857
610 | 0.9824132
611 | 0.9819496
612 | 0.9818803
613 | 0.982052
614 | 0.9819129
615 | 0.9817987
616 | 0.9813221
617 | 0.9815206
618 | 0.9816391
619 | 0.9819247
620 | 0.9824926
621 | 0.98178
622 | 0.9812555
623 | 0.9825671
624 | 0.9830669
625 | 0.9831286
626 | 0.9837918
627 | 0.9831159
628 | 0.9828451
629 | 0.9839886
630 | 0.9837964
631 | 0.9837424
632 | 0.9851112
633 | 0.9849975
634 | 0.984118
635 | 0.9854379
636 | 0.9863041
637 | 0.9861863
638 | 0.9867951
639 | 0.9868974
640 | 0.9867001
641 | 0.9871004
642 | 0.9872804
643 | 0.9878649
644 | 0.9888942
645 | 0.9888067
646 | 0.9881784
647 | 0.9886454
648 | 0.9890925
649 | 0.9889327
650 | 0.989852
651 | 0.9896551
652 | 0.989643
653 | 0.989389
654 | 0.9895986
655 | 0.9900458
656 | 0.9899963
657 | 0.9899411
658 | 0.9902799
659 | 0.9903311
660 | 0.9901046
661 | 0.9903324
662 | 0.990966
663 | 0.9906309
664 | 0.9904296
665 | 0.9899891
666 | 0.9902378
667 | 0.9909272
668 | 0.9905856
669 | 0.9895524
670 | 0.9905022
671 | 0.9908246
672 | 0.9897772
673 | 0.9902849
674 | 0.9903378
675 | 0.9901265
676 | 0.9903054
677 | 0.9901366
678 | 0.9900948
679 | 0.9897516
680 | 0.9903202
681 | 0.9898447
682 | 0.9895183
683 | 0.9893937
684 | 0.9889476
685 | 0.9895373
686 | 0.9893316
687 | 0.9896823
688 | 0.9898797
689 | 0.9896209
690 | 0.9900995
691 | 0.9887487
692 | 0.9888111
693 | 0.9889108
694 | 0.9886217
695 | 0.9885861
696 | 0.9896654
697 | 0.9879473
698 | 0.9898467
699 | 0.9887748
700 | 0.9887565
701 | 0.9873256
702 | 0.9883608
703 | 0.9877243
704 | 0.9878885
705 | 0.987249
706 | 0.9868772
707 | 0.9860282
708 | 0.9866943
709 | 0.9848499
710 | 0.9857163
711 | 0.9845078
712 | 0.9842802
713 | 0.9835799
714 | 0.9841238
715 | 0.9820467
716 | 0.9824984
717 | 0.9804268
718 | 0.9803821
719 | 0.9805413
720 | 0.9788977
721 | 0.9777557
722 | 0.9769815
723 | 0.9759582
724 | 0.9754295
725 | 0.9746954
726 | 0.9725137
727 | 0.9720976
728 | 0.970843
729 | 0.9687844
730 | 0.9682874
731 | 0.9662393
732 | 0.9645772
733 | 0.9635581
734 | 0.9618552
735 | 0.9597412
736 | 0.9577377
737 | 0.9558421
738 | 0.9545301
739 | 0.9527906
740 | 0.9509782
741 | 0.9481444
742 | 0.9455936
743 | 0.9451663
744 | 0.9422428
745 | 0.9406727
746 | 0.9376788
747 | 0.9351666
748 | 0.9322346
749 | 0.9306213
750 | 0.9296837
751 | 0.9269132
752 | 0.9231819
753 | 0.9208115
754 | 0.9189528
755 | 0.9156642
756 | 0.9132665
757 | 0.9110796
758 | 0.9088705
759 | 0.9047796
760 | 0.9028179
761 | 0.898735
762 | 0.896928
763 | 0.8947909
764 | 0.8919256
765 | 0.8888576
766 | 0.8862503
767 | 0.8838579
768 | 0.8803888
769 | 0.8779754
770 | 0.8762525
771 | 0.8718682
772 | 0.870405
773 | 0.8675289
774 | 0.8640735
775 | 0.8616562
776 | 0.860315
777 | 0.8563503
778 | 0.8531539
779 | 0.8496793
780 | 0.8499575
781 | 0.8467136
782 | 0.8441633
783 | 0.841794
784 | 0.8389029
785 | 0.8368928
786 | 0.8345196
787 | 0.8326165
788 | 0.8292916
789 | 0.8278443
790 | 0.8266801
791 | 0.823972
792 | 0.8216315
793 | 0.8199533
794 | 0.8176109
795 | 0.8160403
796 | 0.8142831
797 | 0.8116628
798 | 0.8110178
799 | 0.8093181
800 | 0.8070109
801 | 0.8061216
802 | 0.8046996
803 | 0.8035094
804 | 0.8020219
805 | 0.8010818
806 | 0.7987766
807 | 0.797938
808 | 0.7965593
809 | 0.7964748
810 | 0.7950917
811 | 0.7943234
812 | 0.7935227
813 | 0.7937046
814 | 0.7922169
815 | 0.7908495
816 | 0.7910658
817 | 0.7905045
818 | 0.7891852
819 | 0.7891397
820 | 0.7889892
821 | 0.7890025
822 | 0.7884467
823 | 0.7880046
824 | 0.7878345
825 | 0.7890194
826 | 0.7888815
827 | 0.7888065
828 | 0.7885335
829 | 0.7893308
830 | 0.7891988
831 | 0.7887607
832 | 0.7904618
833 | 0.7902566
834 | 0.7912369
835 | 0.7911355
836 | 0.7926465
837 | 0.7934718
838 | 0.795113
839 | 0.7955042
840 | 0.7954597
841 | 0.7968379
842 | 0.7970762
843 | 0.7979164
844 | 0.799758
845 | 0.8011541
846 | 0.8021008
847 | 0.8026212
848 | 0.8050631
849 | 0.8063111
850 | 0.8073471
851 | 0.8083313
852 | 0.8097923
853 | 0.8133543
854 | 0.8166726
855 | 0.8170243
856 | 0.8173794
857 | 0.8195827
858 | 0.8219513
859 | 0.8222989
860 | 0.8206857
861 | 0.8171854
862 | 0.822384
863 | 0.8341154
864 | 0.8352171
865 | 0.8331268
866 | 0.8334625
867 | 0.8356065
868 | 0.835094
869 | 0.8387046
870 | 0.8406092
871 | 0.8466808
872 | 0.8499227
873 | 0.8517459
874 | 0.8581663
875 | 0.8592461
876 | 0.8598945
877 | 0.8653857
878 | 0.8677305
879 | 0.8668392
880 | 0.8734931
881 | 0.877998
882 | 0.8774951
883 | 0.8791115
884 | 0.8859009
885 | 0.888067
886 | 0.8811893
887 | 0.8810294
888 | 0.8757144
889 | 0.8832262
890 | 0.8997937
891 | 0.9034613
892 | 0.9043127
893 | 0.9041639
894 | 0.8947764
895 | 0.8980494
896 | 0.9106523
897 | 0.9141378
898 | 0.9111145
899 | 0.9108463
900 | 0.9149051
901 | 0.9125392
902 | 0.9156201
903 | 0.9238557
904 | 0.9234584
905 | 0.9247537
906 | 0.9325482
907 | 0.9291284
908 | 0.924951
909 | 0.9327214
910 | 0.9424546
911 | 0.9399734
912 | 0.9340506
913 | 0.9357106
914 | 0.9399113
915 | 0.9393565
916 | 0.9425379
917 | 0.9464025
918 | 0.9419292
919 | 0.9420209
920 | 0.9492411
921 | 0.9515047
922 | 0.9514238
923 | 0.9504391
924 | 0.95213
925 | 0.9546483
926 | 0.9475496
927 | 0.9532758
928 | 0.9630231
929 | 0.9637027
930 | 0.9591782
931 | 0.9538742
932 | 0.9462523
933 | 0.9492587
934 | 0.9588491
935 | 0.9623789
936 | 0.961389
937 | 0.9587032
938 | 0.9576876
939 | 0.954208
940 | 0.9567072
941 | 0.9614797
942 | 0.9592499
943 | 0.9558094
944 | 0.9511851
945 | 0.9517447
946 | 0.9498186
947 | 0.9533713
948 | 0.9521062
949 | 0.9510757
950 | 0.9516515
951 | 0.9520073
952 | 0.9497387
953 | 0.9500861
954 | 0.9487942
955 | 0.9434019
956 | 0.9368049
957 | 0.9370115
958 | 0.9470331
959 | 0.9475153
960 | 0.9387929
961 | 0.9370368
962 | 0.9372471
963 | 0.9337321
964 | 0.9288974
965 | 0.9249254
966 | 0.9264709
967 | 0.9343653
968 | 0.9283724
969 | 0.9208991
970 | 0.9211224
971 | 0.9165611
972 | 0.9143736
973 | 0.9229016
974 | 0.9209728
975 | 0.9123887
976 | 0.9065601
977 | 0.907263
978 | 0.9035929
979 | 0.9040001
980 | 0.9011231
981 | 0.8962644
982 | 0.9029551
983 | 0.9048825
984 | 0.8935469
985 | 0.8981646
986 | 0.899762
987 | 0.8871568
988 | 0.8905694
989 | 0.8917726
990 | 0.8926873
991 | 0.8841496
992 | 0.8729489
993 | 0.8755729
994 | 0.8717079
995 | 0.8668011
996 | 0.8704817
997 | 0.8781184
998 | 0.870075
999 | 0.8597865
1000 | 0.8592194
1001 | 0.8567616
1002 | 0.856229
1003 | 0.8585566
1004 | 0.8567286
1005 | 0.8518305
1006 | 0.8513537
1007 | 0.8447543
1008 | 0.8449069
1009 | 0.8543795
1010 | 0.8469204
1011 | 0.8432211
1012 | 0.838074
1013 | 0.8376243
1014 | 0.8352966
1015 | 0.8343017
1016 | 0.8296986
1017 | 0.8298563
1018 | 0.8324644
1019 | 0.8339967
1020 | 0.8244287
1021 | 0.8179681
1022 | 0.81812
1023 | 0.8151598
1024 | 0.8159147
1025 | 0.8155336
1026 | 0.8190687
1027 | 0.8156905
1028 | 0.8116872
1029 | 0.8151374
1030 | 0.8095237
1031 | 0.8001017
1032 | 0.8056542
1033 | 0.8080721
1034 | 0.8058025
1035 | 0.8022383
1036 | 0.8012175
1037 | 0.8002313
1038 | 0.8026008
1039 | 0.7954776
1040 | 0.7989336
1041 | 0.7957139
1042 | 0.7938932
1043 | 0.7937595
1044 | 0.7893737
1045 | 0.7890109
1046 | 0.7903272
1047 | 0.7887243
1048 | 0.7855806
1049 | 0.7838703
1050 | 0.7864317
1051 | 0.7864493
1052 | 0.7828259
1053 | 0.7834347
1054 | 0.7851325
1055 | 0.7797198
1056 | 0.7792746
1057 | 0.7765802
1058 | 0.781885
1059 | 0.7821019
1060 | 0.7788547
1061 | 0.7848122
1062 | 0.7788116
1063 | 0.776111
1064 | 0.7757921
1065 | 0.7790924
1066 | 0.7747893
1067 | 0.7710108
1068 | 0.7652709
1069 | 0.7784384
1070 | 0.7766795
1071 | 0.7693318
1072 | 0.7700123
1073 | 0.7664878
1074 | 0.773913
1075 | 0.7775261
1076 | 0.7703045
1077 | 0.7702719
1078 | 0.7707948
1079 | 0.7678686
1080 | 0.7788075
1081 | 0.7718124
1082 | 0.7732795
1083 | 0.7723985
1084 | 0.7760665
1085 | 0.7746104
1086 | 0.7766255
1087 | 0.7816877
1088 | 0.7757214
1089 | 0.7797343
1090 | 0.7768198
1091 | 0.7794577
1092 | 0.7840386
1093 | 0.7868183
1094 | 0.7819113
1095 | 0.7923279
1096 | 0.8021246
1097 | 0.8015782
1098 | 0.8222431
1099 | 0.8262123
1100 | 0.8486477