## Data
200 | -1.225507e-05
201 | -1.091566e-05
202 | -6.216505e-06
203 | -4.172965e-06
204 | -7.615859e-06
205 | -8.504364e-06
206 | -7.469421e-06
207 | -3.421647e-06
208 | -4.618547e-06
209 | -9.309907e-06
210 | -1.177743e-05
211 | -8.560083e-06
212 | -7.051031e-06
213 | -1.119559e-05
214 | -6.620307e-06
215 | -5.419278e-06
216 | -9.237095e-06
217 | -6.861265e-06
218 | -8.11583e-06
219 | -5.168583e-06
220 | -1.069815e-06
221 | -3.783398e-06
222 | -8.899689e-06
223 | -6.175404e-06
224 | 2.11675e-06
225 | -2.783067e-06
226 | -8.524335e-06
227 | -9.459508e-06
228 | -9.914451e-06
229 | -6.08794e-06
230 | -2.185047e-06
231 | -9.485355e-08
232 | -2.652213e-06
233 | -5.958042e-06
234 | -5.287404e-06
235 | -3.959184e-06
236 | -5.085887e-06
237 | -3.857503e-06
238 | 2.818186e-07
239 | 6.569662e-07
240 | -1.873914e-07
241 | 2.058246e-06
242 | 2.520106e-06
243 | -4.286716e-06
244 | -3.907247e-06
245 | -3.710074e-07
246 | -2.033703e-06
247 | -1.013529e-06
248 | 5.512999e-07
249 | 9.164799e-07
250 | -7.315086e-07
251 | -3.741606e-06
252 | -2.367694e-06
253 | -1.000482e-06
254 | -5.449588e-07
255 | -6.352335e-07
256 | 2.448977e-06
257 | 2.174601e-06
258 | 1.086404e-06
259 | 0
260 | -3.618481e-07
261 | -1.809882e-06
262 | -1.086141e-06
263 | -2.26419e-06
264 | -2.537149e-06
265 | 7.24834e-07
266 | 1.268971e-06
267 | -1.723413e-06
268 | -1.90588e-06
269 | 1.543164e-06
270 | 1.453169e-06
271 | 8.178316e-07
272 | 7.274483e-07
273 | 3.639229e-07
274 | 1.183139e-06
275 | 2.729232e-07
276 | 1.819161e-07
277 | 9.10179e-07
278 | -1.182925e-06
279 | 2.274944e-06
280 | -4.552217e-07
281 | -7.276008e-07
282 | 2.638828e-06
283 | 2.184812e-06
284 | -1.001318e-06
285 | -6.372713e-07
286 | -9.102408e-07
287 | 3.091971e-06
288 | 9.551595e-06
289 | 5.640951e-06
290 | 1.545883e-06
291 | 3.182315e-06
292 | 3.636878e-07
293 | -5.453869e-07
294 | 4.091754e-06
295 | 2.634892e-06
296 | 1.453097e-06
297 | 4.541465e-07
298 | -2.634565e-06
299 | 1.815493e-07
300 | -5.446311e-07
301 | 3.448759e-06
302 | -2.630911e-06
303 | -3.901112e-06
304 | -1.813669e-07
305 | -9.065322e-08
306 | 1.995366e-06
307 | 3.626562e-06
308 | -9.05644e-07
309 | 7.247114e-07
310 | 3.170527e-06
311 | -1.268015e-06
312 | 4.525278e-07
313 | 1.357987e-06
314 | -2.26167e-06
315 | -6.06042e-06
316 | -1.628619e-06
317 | -4.611144e-06
318 | -1.717986e-06
319 | -6.240194e-06
320 | -5.785143e-06
321 | 0
322 | -3.070466e-06
323 | -7.224105e-07
324 | -3.791071e-06
325 | -1.895403e-06
326 | -1.073106e-05
327 | -5.775129e-06
328 | -2.074549e-06
329 | 6.761047e-06
330 | 6.670863e-06
331 | 1.262085e-06
332 | -3.063104e-06
333 | -3.24249e-06
334 | -2.162477e-06
335 | 6.035983e-06
336 | -4.054477e-06
337 | -6.035548e-06
338 | 3.779973e-06
339 | 1.017001e-05
340 | 1.007035e-05
341 | 1.727058e-05
342 | 1.249443e-05
343 | 2.589429e-05
344 | 3.640754e-05
345 | 4.012099e-05
346 | 7.281468e-05
347 | 0.0001130758
348 | 0.0001282826
349 | 0.0001265753
350 | 0.0001405688
351 | 0.0001915278
352 | 0.0002102494
353 | 0.0001808794
354 | 0.0001886316
355 | 0.0002597513
356 | 0.0004159259
357 | 0.0006396909
358 | 0.0009298603
359 | 0.001040265
360 | 0.0007963628
361 | 0.0004316672
362 | 0.0002488053
363 | 0.0002380509
364 | 0.0003843579
365 | 0.0007547632
366 | 0.001277149
367 | 0.001764893
368 | 0.002313645
369 | 0.003205793
370 | 0.004175735
371 | 0.00447057
372 | 0.004121395
373 | 0.00402151
374 | 0.005108126
375 | 0.008869103
376 | 0.02045452
377 | 0.05539966
378 | 0.1467478
379 | 0.3313672
380 | 0.5027063
381 | 0.62349
382 | 0.6925784
383 | 0.7226546
384 | 0.737801
385 | 0.7607889
386 | 0.7698974
387 | 0.7492
388 | 0.7217997
389 | 0.6885874
390 | 0.6262593
391 | 0.5635464
392 | 0.5303003
393 | 0.4714935
394 | 0.3464762
395 | 0.2149302
396 | 0.135579
397 | 0.08891976
398 | 0.04767877
399 | 0.01768749
400 | 0.005109752
401 | 0.001829862
402 | 0.0008853597
403 | 0.0005688477
404 | 0.0004909252
405 | 0.0006258949
406 | 0.001090248
407 | 0.001500923
408 | 0.001252659
409 | 0.0006063654
410 | 0.0002023605
411 | 9.499074e-05
412 | 6.505218e-05
413 | 5.356161e-05
414 | 5.472709e-05
415 | 8.265199e-05
416 | 0.0001195488
417 | 0.0001573871
418 | 0.000151509
419 | 0.0001057326
420 | 6.812211e-05
421 | 4.825744e-05
422 | 3.760447e-05
423 | 3.894312e-05
424 | 4.680842e-05
425 | 6.355521e-05
426 | 9.028504e-05
427 | 9.888818e-05
428 | 8.069426e-05
429 | 4.991218e-05
430 | 2.481268e-05
431 | 1.919009e-05
432 | 1.156881e-05
433 | 1.287157e-05
434 | 1.838629e-05
435 | 2.100244e-05
436 | 2.642852e-05
437 | 2.649915e-05
438 | 1.827946e-05
439 | 1.022657e-05
440 | 9.26058e-06
441 | 4.280541e-06
442 | 4.806096e-06
443 | 4.016261e-06
444 | 6.898008e-06
445 | 8.899828e-06
446 | 1.325409e-05
447 | 2.127424e-05
448 | 3.164692e-05
449 | 3.041798e-05
450 | 2.178341e-05
451 | 1.480246e-05
452 | 6.005121e-06
453 | 9.567754e-06
454 | 8.957471e-06
455 | 1.208302e-05
456 | 1.616504e-05
457 | 2.216697e-05
458 | 2.900223e-05
459 | 3.653833e-05
460 | 4.782543e-05
461 | 5.419704e-05
462 | 6.197601e-05
463 | 6.378857e-05
464 | 5.535921e-05
465 | 3.70524e-05
466 | 1.895616e-05
467 | 1.194003e-05
468 | 4.149487e-06
469 | 3.716146e-06
470 | -1.3828e-06
471 | -2.590798e-06
472 | -5.180601e-07
473 | -6.904809e-07
474 | 1.638754e-06
475 | -1.724999e-07
476 | -9.487944e-07
477 | 2.586443e-07
478 | -1.551311e-06
479 | -2.585939e-07
480 | 2.067566e-06
481 | 1.37778e-06
482 | 1.377621e-06
483 | -1.721681e-07
484 | 2.583121e-07
485 | 3.615049e-06
486 | 1.894013e-06
487 | 8.61039e-08
488 | 1.291071e-06
489 | -2.408649e-06
490 | -1.377216e-06
491 | 1.5489e-06
492 | 6.880657e-07
493 | -3.440432e-07
494 | 7.736034e-07
495 | 1.031889e-06
496 | 7.218262e-06
497 | 1.891722e-05
498 | 3.928835e-05
499 | 8.135409e-05
500 | 0.0001436655
501 | 0.0001921919
502 | 0.0002026563
503 | 0.0001771686
504 | 0.000139947
505 | 9.874837e-05
506 | 6.741243e-05
507 | 4.185507e-05
508 | 2.330577e-05
509 | 1.414683e-05
510 | 5.484549e-06
511 | 1.199202e-06
512 | 1.969506e-06
513 | 1.968676e-06
514 | 2.654509e-06
515 | 3.082139e-06
516 | 3.508896e-06
517 | 5.136147e-06
518 | 6.500551e-06
519 | 1.154349e-05
520 | 1.872734e-05
521 | 2.53931e-05
522 | 2.15339e-05
523 | 1.264699e-05
524 | 9.059141e-06
525 | 5.125347e-06
526 | 3.587085e-06
527 | 4.612781e-06
528 | 2.647682e-06
529 | 3.672189e-06
530 | 6.999443e-06
531 | 5.976235e-06
532 | 8.708633e-06
533 | 7.513147e-06
534 | 5.378854e-06
535 | 6.74188e-06
536 | 7.082464e-06
537 | 5.375887e-06
538 | 4.522285e-06
539 | 3.413057e-06
540 | 3.243156e-06
541 | 1.962884e-06
542 | 4.778648e-06
543 | 6.996313e-06
544 | 5.118162e-06
545 | 5.373869e-06
546 | 5.628764e-06
547 | 6.994179e-06
548 | 9.810744e-06
549 | 1.117245e-05
550 | 1.441834e-05
551 | 1.954028e-05
552 | 2.42247e-05
553 | 3.27558e-05
554 | 4.870728e-05
555 | 6.900352e-05
556 | 9.306147e-05
557 | 0.000117704
558 | 0.0001326446
559 | 0.0001398434
560 | 0.0001416108
561 | 0.0001430393
562 | 0.0001504395
563 | 0.0001574795
564 | 0.0001541222
565 | 0.0001319561
566 | 9.552057e-05
567 | 6.274492e-05
568 | 4.073801e-05
569 | 2.590938e-05
570 | 1.918555e-05
571 | 1.398571e-05
572 | 8.440968e-06
573 | 8.951658e-06
574 | 8.604856e-06
575 | 7.667742e-06
576 | 9.035343e-06
577 | 7.073831e-06
578 | 7.244761e-06
579 | 9.029682e-06
580 | 1.277327e-05
581 | 1.473772e-05
582 | 1.891864e-05
583 | 2.488058e-05
584 | 3.645867e-05
585 | 5.525139e-05
586 | 7.857373e-05
587 | 0.0001098831
588 | 0.0001382901
589 | 0.000157365
590 | 0.0001639077
591 | 0.0001682186
592 | 0.0001739473
593 | 0.0001895779
594 | 0.0002270558
595 | 0.0002946982
596 | 0.0004116204
597 | 0.0005735803
598 | 0.0007207548
599 | 0.0007590789
600 | 0.0006580929
601 | 0.0005000395
602 | 0.0003679181
603 | 0.0002842643
604 | 0.0002333652
605 | 0.0002072495
606 | 0.0001954764
607 | 0.0001897087
608 | 0.0001947065
609 | 0.0002041522
610 | 0.00021853
611 | 0.0002347419
612 | 0.0002451092
613 | 0.0002466922
614 | 0.000233986
615 | 0.0002168053
616 | 0.0001979884
617 | 0.0001852405
618 | 0.0001836493
619 | 0.0001860843
620 | 0.0001977856
621 | 0.0002162195
622 | 0.0002439798
623 | 0.0002867191
624 | 0.0003523074
625 | 0.0004523891
626 | 0.0005797375
627 | 0.0007049236
628 | 0.0007761724
629 | 0.0007574232
630 | 0.0006758933
631 | 0.0005800098
632 | 0.0004929379
633 | 0.0004287266
634 | 0.0003737321
635 | 0.0003206043
636 | 0.00027549
637 | 0.0002464816
638 | 0.0002378977
639 | 0.0002716995
640 | 0.0003477084
641 | 0.0004680962
642 | 0.0005897234
643 | 0.0006621872
644 | 0.000666835
645 | 0.0006448352
646 | 0.0006343363
647 | 0.0005909878
648 | 0.0004481327
649 | 0.0002537658
650 | 0.0001126685
651 | 4.574606e-05
652 | 2.261811e-05
653 | 1.487301e-05
654 | 1.011433e-05
655 | 2.540601e-05
656 | 7.288804e-05
657 | 0.0001231766
658 | 9.852854e-05
659 | 3.651403e-05
660 | 9.513678e-06
661 | 2.123179e-06
662 | 1.698767e-06
663 | 2.46306e-06
664 | -8.491754e-07
665 | -2.548963e-07
666 | 3.057113e-06
667 | 6.79254e-07
668 | 1.697665e-07
669 | -5.942341e-07
670 | -3.480717e-06
671 | 1.441861e-06
672 | 2.800504e-06
673 | 1.06919e-05
674 | 4.191096e-05
675 | 5.193177e-05
676 | 2.748606e-05
677 | 4.238267e-06
678 | 8.47953e-08
679 | 2.798668e-06
680 | 1.186613e-06
681 | 2.459242e-06
682 | -1.101837e-06
683 | 5.932064e-07
684 | 3.390518e-06
685 | 1.101826e-06
686 | 7.620018e-07
687 | -3.387867e-07
688 | -2.539009e-06
689 | -1.607976e-06
690 | -1.185094e-06
691 | 1.269649e-06
692 | 1.35403e-06
693 | -1.099817e-06
694 | 5.921266e-07
695 | 5.076686e-07
696 | 2.343903e-05
697 | 4.784083e-05
698 | 3.229141e-05
699 | 1.015144e-06
700 | -2.113917e-06
701 | -3.466251e-06
702 | -3.296996e-06
703 | -1.098456e-06
704 | -3.381115e-07
705 | -1.267455e-06
706 | 9.289595e-07
707 | 2.702531e-06
708 | 5.067128e-07
709 | -1.688725e-07
710 | 4.219532e-06
711 | -3.206562e-06
712 | 5.065652e-07
713 | 8.433926e-08
714 | 2.953262e-06
715 | -1.180551e-06
716 | 2.109005e-06
717 | 2.529837e-07
718 | -3.204533e-06
719 | 1.618695e-05
720 | 9.818706e-05
721 | 0.0001821068
722 | 0.0001259492
723 | 2.375823e-05
724 | 7.581186e-07
725 | 4.88951e-06
726 | -8.170288e-06
727 | 2.947048e-06
728 | 6.062929e-06
729 | 3.786439e-06
730 | 3.620022e-06
731 | 3.452271e-06
732 | 6.984065e-06
733 | 7.318848e-06
734 | 4.627398e-06
735 | 8.829856e-06
736 | 3.786579e-06
737 | 8.077341e-06
738 | 8.153412e-06
739 | 7.820445e-06
740 | 9.411208e-06
741 | 1.488707e-05
742 | 1.55498e-05
743 | 3.731743e-05
744 | 6.23739e-05
745 | 6.890175e-05
746 | 6.21159e-05
747 | 4.915106e-05
748 | 3.309506e-05
749 | 4.341236e-05
750 | 3.637208e-05
751 | 2.888357e-05
752 | 4.623468e-05
753 | 2.971235e-05
754 | 1.839933e-05
755 | 1.03225e-05
756 | 1.51915e-05
757 | 9.989751e-06
758 | 5.957282e-06
759 | 4.528732e-06
760 | -4.784493e-06
761 | 4.194028e-06
762 | 3.353915e-06
763 | 1.006112e-06
764 | 7.294899e-06
765 | 2.851518e-06
766 | 1.408528e-05
767 | 2.448624e-05
768 | 5.300182e-05
769 | 8.98223e-05
770 | 0.0001234603
771 | 0.000114229
772 | 8.868973e-05
773 | 6.762589e-05
774 | 5.915358e-05
775 | 4.651443e-05
776 | 4.164645e-05
777 | 2.639972e-05
778 | 1.441474e-05
779 | 8.460017e-06
780 | 1.230785e-05
781 | 4.944347e-06
782 | -2.430781e-06
783 | 1.927865e-06
784 | -1.257494e-06
785 | 4.606546e-06
786 | 3.183183e-06
787 | 6.7033e-07
788 | -1.676832e-07
789 | 5.86736e-06
790 | -1.089615e-06
791 | -1.173691e-06
792 | 1.676109e-07
793 | 2.682666e-06
794 | -1.509184e-06
795 | 2.012263e-06
796 | 1.258003e-06
797 | 1.340829e-06
798 | 8.383092e-06
799 | -8.378598e-07
800 | 4.528294e-06
801 | -5.034399e-07
802 | 1.090219e-06
803 | 4.782589e-06
804 | 1.167023e-05
805 | 8.722517e-06
806 | 5.118768e-06
807 | 3.022756e-06
808 | 4.200537e-06
809 | 8.309474e-06
810 | 1.016955e-05
811 | 4.453405e-06
812 | 6.560589e-06
813 | 6.564017e-06
814 | 6.229804e-06
815 | 5.053736e-06
816 | 8.251662e-06
817 | 5.478373e-06
818 | 6.409614e-06
819 | 8.525855e-06
820 | 3.040983e-06
821 | 1.048103e-05
822 | 1.057629e-05
823 | 1.109712e-05
824 | 7.119124e-06
825 | 1.145438e-05
826 | 1.342889e-05
827 | 1.529502e-05
828 | 1.252054e-05
829 | 1.636717e-05
830 | 1.159372e-05
831 | 1.468886e-05
832 | 1.341841e-05
833 | 9.583089e-06
834 | 1.12303e-05
835 | 1.218107e-05
836 | 1.270266e-05
837 | 1.057583e-05
838 | 1.273464e-05
839 | 1.075951e-05
840 | 1.327836e-05
841 | 1.293808e-05
842 | 1.130299e-05
843 | 1.554264e-05
844 | 8.984037e-06
845 | 1.190606e-05
846 | 1.485976e-05
847 | 1.476754e-05
848 | 2.239434e-05
849 | 2.472238e-05
850 | 3.101022e-05
851 | 3.151083e-05
852 | 3.391173e-05
853 | 4.169589e-05
854 | 3.517102e-05
855 | 4.206421e-05
856 | 3.463964e-05
857 | 3.3953e-05
858 | 2.508414e-05
859 | 2.162407e-05
860 | -8.522763e-06
861 | -5.663424e-05
862 | -3.656188e-05
863 | -5.789091e-05
864 | -7.775745e-05
865 | -0.0001252363
866 | -0.0001237324
867 | -0.0001241237
868 | -0.0001374563
869 | -0.0001546326
870 | -0.0001552844
871 | -0.0001789833
872 | -0.0001671871
873 | -0.0001505118
874 | -0.0001581227
875 | -0.0001597675
876 | -0.0001540885
877 | -0.0001549278
878 | -0.0001469255
879 | -0.0001492653
880 | -0.0001133481
881 | -0.0001283608
882 | -0.0001840274
883 | -0.0001593131
884 | -0.0001076784
885 | -0.000114238
886 | -9.55693e-05
887 | -8.167479e-05
888 | -9.835472e-05
889 | -7.64505e-05
890 | -1.989581e-05
891 | 3.923644e-06
892 | -3.813675e-05
893 | -0.0001391101
894 | -0.000179572
895 | -0.0001096759
896 | -2.807913e-05
897 | -3.834524e-05
898 | -5.102347e-05
899 | -4.662654e-05
900 | -3.430646e-05
901 | -1.583792e-05
902 | 3.447385e-06
903 | 4.706257e-05
904 | 3.581572e-05
905 | 1.894853e-05
906 | 5.839558e-05
907 | 5.780741e-05
908 | 3.473299e-05
909 | 1.820624e-05
910 | -8.811019e-06
911 | 4.341649e-06
912 | 1.53722e-05
913 | 1.063048e-05
914 | 8.17245e-06
915 | 2.939326e-06
916 | -2.41716e-05
917 | -7.563843e-05
918 | -0.000109418
919 | -0.0001360784
920 | -0.0001222627
921 | -0.0001341357
922 | -0.000173996
923 | -0.0001550053
924 | -0.0001483737
925 | -0.0001343664
926 | -0.0001290981
927 | -0.0001411013
928 | -0.0001076543
929 | -4.742032e-05
930 | 1.502812e-05
931 | 6.637131e-05
932 | 0.0001192283
933 | 0.0001786624
934 | 0.0002504734
935 | 0.0003567353
936 | 0.0004320142
937 | 0.000438105
938 | 0.0004159755
939 | 0.000373996
940 | 0.0003173018
941 | 0.0002436347
942 | 0.0001067602
943 | 2.869275e-05
944 | -3.11407e-05
945 | -0.0001234004
946 | -0.0001475104
947 | -0.0001237294
948 | -0.0001263825
949 | -0.0001625218
950 | -0.0001701081
951 | -0.0001588087
952 | -0.0001569134
953 | -0.0001630662
954 | -0.00019723
955 | -0.0001542109
956 | -0.0001227411
957 | -8.481547e-05
958 | -5.974266e-05
959 | -0.0001019694
960 | -0.0001920896
961 | -0.0002452032
962 | -0.0002427786
963 | -0.0001721007
964 | -0.0001202179
965 | -0.0001532176
966 | -0.0001813939
967 | -0.0001782416
968 | -0.0001662392
969 | -0.0001808587
970 | -0.0001771109
971 | -0.0001603646
972 | -0.0001771881
973 | -0.0001814121
974 | -0.0001399635
975 | -0.0001527042
976 | -0.0001543565
977 | -0.0001465562
978 | -0.0001470261
979 | -0.0001600605
980 | -0.000197647
981 | -0.0001466859
982 | -0.0001177967
983 | -0.0001478257
984 | -0.0001290529
985 | -0.0001418796
986 | -0.0001368773
987 | -0.0001092118
988 | -7.100737e-05
989 | -8.708151e-05
990 | -0.0001249434
991 | -9.009519e-05
992 | -0.0001174159
993 | -0.0001097402
994 | -0.0001444367
995 | -0.0001239805
996 | -0.0001249643
997 | -0.0001260404
998 | -0.0001118317
999 | -0.0001109394
1000 | -0.0001423818
1001 | -0.0001329307
1002 | -0.0001916272
1003 | -0.0001578958
1004 | -0.0001317778
1005 | -0.0001378079
1006 | -9.797253e-05
1007 | -7.615959e-05
1008 | -3.667319e-05
1009 | -9.505598e-05
1010 | -0.0001802399
1011 | -0.0002142912
1012 | -0.0001924322
1013 | -0.000127534
1014 | -0.0001075358
1015 | -0.000114304
1016 | -0.0001370971
1017 | -0.0001367322
1018 | -0.0001194378
1019 | -9.540584e-05
1020 | -0.0001155695
1021 | -0.0001525751
1022 | -0.0001316283
1023 | -0.0001092413
1024 | -0.0001081102
1025 | -0.0001062945
1026 | -0.0001487615
1027 | -0.0001446212
1028 | -0.0001685046
1029 | -0.0001284583
1030 | -0.0001270087
1031 | -0.0001103442
1032 | -0.0001311879
1033 | -0.0001225545
1034 | -0.0001167732
1035 | -0.000123345
1036 | -0.0001170843
1037 | -0.0001181526
1038 | -0.0001362109
1039 | -0.0001042671
1040 | -0.0001180185
1041 | -0.0001079264
1042 | -6.14696e-05
1043 | -7.373386e-05
1044 | -0.0002019465
1045 | -0.0001770695
1046 | -8.777487e-05
1047 | -6.226675e-05
1048 | -9.126373e-05
1049 | -0.000100974
1050 | -9.468418e-05
1051 | -8.543164e-05
1052 | -0.0001073694
1053 | -7.621433e-05
1054 | -6.41329e-05
1055 | -6.361849e-05
1056 | -6.913063e-05
1057 | -9.063055e-05
1058 | -9.619539e-05
1059 | -5.674776e-05
1060 | -4.053926e-05
1061 | -1.656195e-05
1062 | -5.453897e-05
1063 | -1.824179e-05
1064 | -2.041763e-05
1065 | 4.91681e-07
1066 | -7.509533e-05
1067 | -7.735451e-05
1068 | -6.699889e-05
1069 | 3.260885e-06
1070 | -2.052151e-05
1071 | -8.112633e-06
1072 | 6.96456e-06
1073 | -1.83042e-05
1074 | 4.54968e-05
1075 | 8.650894e-05
1076 | 0.0001341667
1077 | 7.249863e-05
1078 | 7.9449e-05
1079 | 0.0001336816
1080 | 0.0001513289
1081 | 0.0001547161
1082 | 0.0001996223
1083 | 0.0003277362
1084 | 0.000316888
1085 | 0.0003715112
1086 | 0.0004445507
1087 | 0.0005222933
1088 | 0.0005418411
1089 | 0.0005581442
1090 | 0.0005974765
1091 | 0.0007305694
1092 | 0.000747312
1093 | 0.0008075334
1094 | 0.0008705506
1095 | 0.0008222647
1096 | 0.0009755176
1097 | 0.001078527
1098 | 0.00120172
1099 | 0.001386606
1100 | 0.001498852