## Data
200 | -1.591492e-05
201 | -2.131275e-05
202 | -2.138686e-05
203 | -2.246503e-05
204 | -1.998299e-05
205 | -1.820096e-05
206 | -1.593619e-05
207 | -1.409138e-05
208 | -1.545638e-05
209 | -1.670705e-05
210 | -1.646636e-05
211 | -1.651504e-05
212 | -2.014551e-05
213 | -2.316708e-05
214 | -2.013471e-05
215 | -1.890913e-05
216 | -1.777754e-05
217 | -1.498017e-05
218 | -1.660342e-05
219 | -2.123599e-05
220 | -2.263669e-05
221 | -2.171008e-05
222 | -2.145376e-05
223 | -1.956401e-05
224 | -1.567426e-05
225 | -1.908549e-05
226 | -2.296592e-05
227 | -2.109828e-05
228 | -1.323751e-05
229 | -1.587553e-05
230 | -2.220051e-05
231 | -1.695302e-05
232 | -1.60846e-05
233 | -1.766979e-05
234 | -1.415083e-05
235 | -1.318672e-05
236 | -1.326355e-05
237 | -1.316032e-05
238 | -1.408299e-05
239 | -1.471494e-05
240 | -1.581812e-05
241 | -1.81237e-05
242 | -1.614027e-05
243 | -1.210658e-05
244 | -1.504439e-05
245 | -1.481791e-05
246 | -1.172746e-05
247 | -1.353602e-05
248 | -1.313049e-05
249 | -1.364598e-05
250 | -1.451508e-05
251 | -1.19294e-05
252 | -8.455517e-06
253 | -1.053361e-05
254 | -1.424406e-05
255 | -1.449524e-05
256 | -1.365701e-05
257 | -1.166127e-05
258 | -1.148061e-05
259 | -1.274062e-05
260 | -1.156124e-05
261 | -1.319511e-05
262 | -1.346212e-05
263 | -1.138323e-05
264 | -1.184037e-05
265 | -1.429546e-05
266 | -1.376196e-05
267 | -1.221865e-05
268 | -1.303838e-05
269 | -1.46824e-05
270 | -1.18825e-05
271 | -1.25169e-05
272 | -1.452042e-05
273 | -1.161525e-05
274 | -1.270188e-05
275 | -1.080689e-05
276 | -1.271716e-05
277 | -1.525539e-05
278 | -1.416142e-05
279 | -1.607138e-05
280 | -1.143678e-05
281 | -9.807436e-06
282 | -1.180481e-05
283 | -1.244426e-05
284 | -1.089939e-05
285 | -1.198207e-05
286 | -1.098015e-05
287 | -8.713431e-06
288 | -1.343291e-05
289 | -1.252019e-05
290 | -9.525691e-06
291 | -1.360466e-05
292 | -9.79027e-06
293 | -9.429215e-06
294 | -9.520866e-06
295 | -1.132705e-05
296 | -1.105242e-05
297 | -7.159188e-06
298 | -5.525824e-06
299 | -5.070287e-06
300 | 9.867828e-06
301 | 0.0003286912
302 | 0.001026434
303 | 0.001391851
304 | 0.0008961425
305 | 0.0002379358
306 | 2.613373e-05
307 | 1.265254e-06
308 | -5.510879e-06
309 | -9.030361e-06
310 | -9.302024e-06
311 | -1.020763e-05
312 | -8.578522e-06
313 | -6.495501e-06
314 | -5.233085e-06
315 | -8.656788e-06
316 | -9.733805e-06
317 | -1.0634e-05
318 | -1.172611e-05
319 | -1.236206e-05
320 | -1.425906e-05
321 | -8.749466e-06
322 | -1.117529e-05
323 | -1.80331e-05
324 | -1.108899e-05
325 | -1.072304e-05
326 | -8.197812e-06
327 | -1.062939e-05
328 | -1.880803e-05
329 | -1.169576e-05
330 | -1.070035e-05
331 | -1.313349e-05
332 | -1.286052e-05
333 | -1.690075e-05
334 | -1.276702e-05
335 | -1.456209e-05
336 | -1.84014e-05
337 | -1.698567e-05
338 | -1.212244e-05
339 | -1.733158e-05
340 | -1.436249e-05
341 | -1.849068e-05
342 | -1.614789e-05
343 | -2.035279e-05
344 | -1.505831e-05
345 | -1.666836e-05
346 | -1.388304e-05
347 | -1.503865e-05
348 | -1.637112e-05
349 | -9.754403e-06
350 | -6.350452e-06
351 | -1.457442e-05
352 | -1.322949e-05
353 | -1.680472e-05
354 | -1.285922e-05
355 | -8.484327e-06
356 | -7.861923e-06
357 | -8.833212e-06
358 | -1.231023e-05
359 | -1.177369e-05
360 | -1.408764e-05
361 | -6.333859e-06
362 | -8.652319e-06
363 | -3.385092e-06
364 | 3.021813e-05
365 | 9.953276e-05
366 | 0.0001947516
367 | 0.0003040754
368 | 0.0004351177
369 | 0.0006549975
370 | 0.0009211023
371 | 0.001138778
372 | 0.001391519
373 | 0.001861656
374 | 0.002558289
375 | 0.003382995
376 | 0.004554575
377 | 0.006328314
378 | 0.008504603
379 | 0.01212876
380 | 0.01791377
381 | 0.02523806
382 | 0.03188298
383 | 0.0410877
384 | 0.06332482
385 | 0.1065476
386 | 0.1643617
387 | 0.2397859
388 | 0.3378362
389 | 0.4427013
390 | 0.5367764
391 | 0.612614
392 | 0.6519994
393 | 0.6630393
394 | 0.6945843
395 | 0.7317646
396 | 0.6668286
397 | 0.4618641
398 | 0.246689
399 | 0.1242093
400 | 0.06657025
401 | 0.03538254
402 | 0.01671338
403 | 0.007852791
404 | 0.004347207
405 | 0.003051889
406 | 0.002411819
407 | 0.001765041
408 | 0.001093112
409 | 0.000590221
410 | 0.0003303052
411 | 0.0002199605
412 | 0.0001822951
413 | 0.0001760131
414 | 0.0001717503
415 | 0.000145156
416 | 0.0001051579
417 | 7.049392e-05
418 | 5.483133e-05
419 | 4.749576e-05
420 | 4.740347e-05
421 | 4.477706e-05
422 | 3.404461e-05
423 | 1.920851e-05
424 | 8.764413e-06
425 | 5.261139e-06
426 | 2.104682e-06
427 | -1.22633e-06
428 | -1.66344e-06
429 | 1.489331e-06
430 | 3.500917e-06
431 | -9.62635e-07
432 | -1.399702e-06
433 | -7.869184e-07
434 | -6.291352e-06
435 | -4.895491e-06
436 | 4.282866e-06
437 | -2.09778e-06
438 | -3.491868e-06
439 | -6.458267e-06
440 | -8.816497e-06
441 | -8.97979e-06
442 | -5.759587e-06
443 | -6.799986e-06
444 | -9.762087e-06
445 | -6.975231e-06
446 | -8.013573e-06
447 | -8.359743e-06
448 | -7.928941e-06
449 | -9.919754e-06
450 | -9.736134e-06
451 | -1.105127e-05
452 | -6.60963e-06
453 | -5.387783e-06
454 | -6.519786e-06
455 | -5.12453e-06
456 | -1.015537e-05
457 | -1.101839e-05
458 | -9.023387e-06
459 | -1.291979e-05
460 | -1.022705e-05
461 | -7.106085e-06
462 | -8.228615e-06
463 | -8.401416e-06
464 | -6.753428e-06
465 | -8.480448e-06
466 | -9.251522e-06
467 | -7.004014e-06
468 | -4.923185e-06
469 | -1.209414e-06
470 | 8.547947e-06
471 | 1.92565e-05
472 | 2.847288e-05
473 | 2.707957e-05
474 | 1.62099e-05
475 | 1.111783e-05
476 | 7.321173e-06
477 | 7.667619e-06
478 | 1.644196e-05
479 | 2.135058e-05
480 | 3.13192e-05
481 | 3.973976e-05
482 | 4.746512e-05
483 | 6.685674e-05
484 | 0.0001080077
485 | 0.0001481931
486 | 0.0001440172
487 | 8.661613e-05
488 | 3.474466e-05
489 | 1.092191e-05
490 | -1.71947e-07
491 | -2.406903e-06
492 | -5.157882e-06
493 | -7.13383e-06
494 | -5.583389e-06
495 | -5.068423e-06
496 | -6.52884e-06
497 | -4.123158e-06
498 | -2.92069e-06
499 | -2.491158e-06
500 | -1.630966e-06
501 | -1.716043e-06
502 | -7.725864e-07
503 | 4.719542e-06
504 | 1.012556e-05
505 | 3.303389e-05
506 | 0.0001106156
507 | 0.0002544894
508 | 0.0003556929
509 | 0.0002884665
510 | 0.0001420947
511 | 5.947308e-05
512 | 3.341705e-05
513 | 2.149555e-05
514 | 1.858089e-05
515 | 1.703729e-05
516 | 1.35275e-05
517 | 1.21521e-05
518 | 1.145991e-05
519 | 7.267559e-06
520 | 4.53032e-06
521 | 4.359118e-06
522 | 5.12743e-06
523 | 6.321957e-06
524 | 1.058962e-05
525 | 2.177177e-05
526 | 4.140083e-05
527 | 6.798491e-05
528 | 9.025903e-05
529 | 8.569303e-05
530 | 5.999372e-05
531 | 3.599415e-05
532 | 2.191773e-05
533 | 1.168991e-05
534 | 9.809923e-06
535 | 9.639851e-06
536 | 7.933028e-06
537 | 8.700983e-06
538 | 8.442837e-06
539 | 7.758519e-06
540 | 7.673681e-06
541 | 6.735374e-06
542 | 5.795059e-06
543 | 3.751441e-06
544 | 4.093537e-06
545 | 5.885653e-06
546 | 8.360997e-06
547 | 1.031693e-05
548 | 1.534094e-05
549 | 2.335709e-05
550 | 3.205742e-05
551 | 4.27888e-05
552 | 5.508232e-05
553 | 6.574739e-05
554 | 6.877883e-05
555 | 6.81099e-05
556 | 6.651087e-05
557 | 6.667811e-05
558 | 6.61507e-05
559 | 6.383624e-05
560 | 5.972e-05
561 | 5.435458e-05
562 | 4.823257e-05
563 | 3.963385e-05
564 | 3.213714e-05
565 | 2.812422e-05
566 | 2.377608e-05
567 | 1.95978e-05
568 | 1.814172e-05
569 | 1.524688e-05
570 | 1.303798e-05
571 | 1.456979e-05
572 | 1.840163e-05
573 | 2.282847e-05
574 | 2.631098e-05
575 | 3.304042e-05
576 | 4.839073e-05
577 | 7.315188e-05
578 | 0.000109587
579 | 0.0001681638
580 | 0.0002554053
581 | 0.0003639442
582 | 0.0004632576
583 | 0.0005214544
584 | 0.000530466
585 | 0.000499673
586 | 0.0004478778
587 | 0.0003839892
588 | 0.000315768
589 | 0.0002544429
590 | 0.0002067472
591 | 0.0001690444
592 | 0.0001432308
593 | 0.0001293763
594 | 0.0001264424
595 | 0.0001330278
596 | 0.0001551334
597 | 0.0002120618
598 | 0.000348394
599 | 0.0006912027
600 | 0.001267095
601 | 0.001647969
602 | 0.001393175
603 | 0.0007942984
604 | 0.0003712595
605 | 0.0001942599
606 | 0.0001240262
607 | 9.117529e-05
608 | 7.248532e-05
609 | 6.260219e-05
610 | 5.981377e-05
611 | 6.057699e-05
612 | 6.175304e-05
613 | 6.560434e-05
614 | 7.494555e-05
615 | 8.300022e-05
616 | 9.253071e-05
617 | 0.0001076307
618 | 0.0001254176
619 | 0.0001436363
620 | 0.0001693424
621 | 0.0002012034
622 | 0.0002434001
623 | 0.0003026741
624 | 0.0003619338
625 | 0.0003987419
626 | 0.0003876975
627 | 0.0003246932
628 | 0.0002401895
629 | 0.0001658816
630 | 0.0001110625
631 | 7.551452e-05
632 | 5.254491e-05
633 | 3.503305e-05
634 | 2.473485e-05
635 | 1.810929e-05
636 | 1.266879e-05
637 | 8.416925e-06
638 | 5.097867e-06
639 | 2.718983e-06
640 | 1.445177e-06
641 | 1.44482e-06
642 | 1.614236e-06
643 | 1.699431e-06
644 | 2.972575e-06
645 | 3.652558e-06
646 | 4.67244e-06
647 | 8.068827e-06
648 | 1.324944e-05
649 | 1.876523e-05
650 | 2.7845e-05
651 | 3.966405e-05
652 | 4.517269e-05
653 | 5.400371e-05
654 | 5.459281e-05
655 | 4.669051e-05
656 | 3.836787e-05
657 | 2.970821e-05
658 | 2.003358e-05
659 | 1.671536e-05
660 | 1.603855e-05
661 | 1.001281e-05
662 | 9.250546e-06
663 | 1.229849e-05
664 | 1.297675e-05
665 | 1.415981e-05
666 | 1.35669e-05
667 | 1.492329e-05
668 | 1.611229e-05
669 | 1.64398e-05
670 | 1.406984e-05
671 | 1.237654e-05
672 | 1.135322e-05
673 | 9.405635e-06
674 | 6.610503e-06
675 | 1.270653e-06
676 | 5.928131e-07
677 | 1.523939e-06
678 | 2.5387e-07
679 | 2.201756e-06
680 | 3.557853e-06
681 | 2.538718e-07
682 | 2.370115e-06
683 | 2.453405e-06
684 | 3.639388e-06
685 | 6.094203e-06
686 | 8.120732e-06
687 | 4.230578e-06
688 | 4.817196e-06
689 | 3.718537e-06
690 | 3.127988e-06
691 | 1.268197e-06
692 | -1.014526e-06
693 | -2.789281e-06
694 | -2.451739e-06
695 | -2.787874e-06
696 | -7.096386e-06
697 | -6.924941e-06
698 | -4.473523e-06
699 | -7.852879e-06
700 | -7.771378e-06
701 | -3.629822e-06
702 | -5.90751e-06
703 | -8.606934e-06
704 | -6.415917e-06
705 | -2.953025e-06
706 | -4.13518e-06
707 | -6.493026e-06
708 | -7.336799e-06
709 | -5.30923e-06
710 | -8.685484e-06
711 | -8.686708e-06
712 | -6.999675e-06
713 | -9.438539e-06
714 | -8.679653e-06
715 | -7.077363e-06
716 | -4.719324e-06
717 | -8.427079e-07
718 | 7.249113e-06
719 | 1.371968e-05
720 | 1.178171e-05
721 | 9.6838e-06
722 | 7.576638e-07
723 | -2.692945e-06
724 | -1.069384e-05
725 | -6.310222e-06
726 | -6.557907e-06
727 | -9.673882e-06
728 | -1.025799e-05
729 | -8.322827e-06
730 | -6.81082e-06
731 | -2.184405e-06
732 | -8.578237e-06
733 | -7.061356e-06
734 | -8.489696e-06
735 | -5.964735e-06
736 | -3.612491e-06
737 | -7.139523e-06
738 | -7.645528e-06
739 | -8.398406e-06
740 | -3.525378e-06
741 | -6.466457e-06
742 | -1.275947e-05
743 | -6.882426e-06
744 | -6.715958e-06
745 | -1.015752e-05
746 | -7.633952e-06
747 | 1.509634e-06
748 | -6.627053e-06
749 | -2.767775e-06
750 | -3.774217e-06
751 | 2.011418e-06
752 | 8.803705e-06
753 | 1.465718e-05
754 | 1.700974e-05
755 | 2.03607e-05
756 | 1.172913e-05
757 | 1.340804e-06
758 | -6.536629e-06
759 | -1.925623e-06
760 | -6.69726e-06
761 | -6.534955e-06
762 | -6.447002e-06
763 | -1.456525e-05
764 | -1.607621e-05
765 | -6.610846e-06
766 | -8.875561e-06
767 | -7.534145e-06
768 | -6.190132e-06
769 | -1.029177e-05
770 | -8.028437e-06
771 | -5.690974e-06
772 | -1.254621e-06
773 | -1.355031e-05
774 | -6.863601e-06
775 | -7.779562e-06
776 | -2.00724e-06
777 | -1.429913e-05
778 | -1.096192e-05
779 | -1.019686e-05
780 | -1.186865e-05
781 | -9.618502e-06
782 | -1.378807e-05
783 | -1.070358e-05
784 | -5.937765e-06
785 | -9.28089e-06
786 | -9.947716e-06
787 | -8.856957e-06
788 | -1.011551e-05
789 | -9.525888e-06
790 | -1.554283e-05
791 | -8.941292e-06
792 | -6.190288e-06
793 | -1.395242e-05
794 | -1.229891e-05
795 | -7.107135e-06
796 | -1.546479e-05
797 | -9.697399e-06
798 | -8.861404e-06
799 | -3.511731e-06
800 | -7.696437e-06
801 | -1.070674e-05
802 | -7.780131e-06
803 | -8.700997e-06
804 | -4.601696e-06
805 | -4.520723e-06
806 | -5.859143e-06
807 | -1.265143e-05
808 | -1.397415e-05
809 | -1.029448e-05
810 | -1.038842e-05
811 | -8.297176e-06
812 | -5.784862e-06
813 | -1.082259e-05
814 | -1.402154e-05
815 | -8.567352e-06
816 | -7.727115e-06
817 | -6.299652e-06
818 | -4.458831e-06
819 | -6.145268e-06
820 | -5.897945e-06
821 | -8.852031e-06
822 | -1.104657e-05
823 | -1.122305e-05
824 | -1.073552e-05
825 | -8.038489e-06
826 | -9.314673e-06
827 | -1.093971e-05
828 | -9.673806e-06
829 | -4.41668e-06
830 | -1.122291e-05
831 | -1.379963e-05
832 | -7.254385e-06
833 | -1.170363e-05
834 | -1.194894e-05
835 | -1.145827e-05
836 | -7.623365e-06
837 | -8.920601e-06
838 | -1.192809e-05
839 | -9.358521e-06
840 | -2.146784e-06
841 | 2.753168e-06
842 | -4.307406e-07
843 | 4.567054e-06
844 | 4.91124e-06
845 | 6.121195e-06
846 | 1.23228e-05
847 | 1.638966e-05
848 | 7.511226e-06
849 | 7.155954e-06
850 | 2.673896e-06
851 | 1.733408e-05
852 | 1.207219e-05
853 | 1.464279e-05
854 | 5.469145e-05
855 | 0.0001548862
856 | 0.0005328187
857 | 0.00114765
858 | 0.001185054
859 | 0.0005563412
860 | 0.0001614719
861 | 0.0001618305
862 | 0.0001553921
863 | 7.485099e-05
864 | 2.18598e-05
865 | -2.326388e-06
866 | -4.921562e-06
867 | -3.434356e-05
868 | -2.338623e-05
869 | -6.079765e-05
870 | -6.741372e-05
871 | -8.906448e-05
872 | -9.772499e-05
873 | -8.828098e-05
874 | -0.0001144823
875 | -0.0001443142
876 | -0.0001089492
877 | -5.401564e-05
878 | -5.820304e-05
879 | -7.959842e-05
880 | -8.653778e-05
881 | -9.108242e-05
882 | -7.139415e-05
883 | -9.182352e-05
884 | -7.80173e-05
885 | -6.477244e-05
886 | -7.711409e-05
887 | -6.802241e-05
888 | -8.975461e-05
889 | -0.0001120965
890 | -0.0001036439
891 | -5.397851e-05
892 | -4.883943e-05
893 | -0.000106185
894 | -0.0001657354
895 | -0.0002105002
896 | -0.0001714786
897 | -0.0001438218
898 | -0.0001309998
899 | -0.0001328713
900 | -0.0001333852
901 | -0.0001398674
902 | -0.0001369279
903 | -0.0001417399
904 | -0.000163214
905 | -0.0001687239
906 | -0.0001607877
907 | -0.0001574382
908 | -0.000150681
909 | -0.0001608009
910 | -0.0001547377
911 | -0.0001663013
912 | -0.0001923339
913 | -0.0001659937
914 | -0.0001649983
915 | -0.000189638
916 | -0.0001780096
917 | -0.0001289719
918 | -0.0001424751
919 | -0.0001785316
920 | -0.0001844345
921 | -0.0001667546
922 | -0.0001332141
923 | -0.0001394158
924 | -0.0001463661
925 | -0.0001486954
926 | -0.0001670391
927 | -0.000179742
928 | -0.0001628072
929 | -0.0001725312
930 | -0.0001868607
931 | -0.000183718
932 | -0.0001740684
933 | -0.0001524046
934 | -0.0001379845
935 | -0.0001481153
936 | -0.0001412531
937 | -0.000152213
938 | -0.0001715431
939 | -0.0001344623
940 | -0.0001479473
941 | -0.0001495653
942 | -8.868431e-05
943 | -6.782828e-05
944 | -9.939342e-05
945 | -0.0001278374
946 | -0.0001363517
947 | -0.0001300316
948 | -0.0001182797
949 | -9.449873e-05
950 | -0.0001050296
951 | -0.0001407017
952 | -0.00013849
953 | -0.0001394958
954 | -0.0001631673
955 | -0.0001389441
956 | -8.504505e-05
957 | -4.661556e-05
958 | -1.315513e-05
959 | -4.913509e-05
960 | -0.0001587954
961 | -0.0002159054
962 | -0.0002098879
963 | -0.0001411943
964 | -6.443419e-05
965 | -6.467073e-05
966 | -9.232269e-05
967 | -9.661529e-05
968 | -0.0001066368
969 | -9.670296e-05
970 | -0.0001135736
971 | -0.0001131672
972 | -0.0001085407
973 | -0.0001047546
974 | -0.0001122123
975 | -0.0001130106
976 | -0.0001134319
977 | -9.908662e-05
978 | -0.0001072896
979 | -0.0001267103
980 | -0.0001245685
981 | -0.0001103373
982 | -0.0001236987
983 | -0.0001194754
984 | -0.0001071819
985 | -0.0001103011
986 | -0.0001020765
987 | -0.0001338813
988 | -9.527187e-05
989 | -7.977373e-05
990 | -6.631808e-05
991 | -6.792234e-05
992 | -6.810255e-05
993 | -2.6549e-05
994 | -4.740445e-05
995 | -2.111578e-05
996 | -4.446716e-06
997 | 3.619976e-05
998 | 3.224501e-05
999 | 3.538583e-05
1000 | 6.781849e-05
1001 | 9.993036e-05
1002 | 5.565001e-05
1003 | 3.45346e-05
1004 | 4.259105e-05
1005 | 6.908317e-05
1006 | 4.524992e-05
1007 | 4.881224e-05
1008 | 6.999626e-05
1009 | 6.209916e-05
1010 | -5.197808e-05
1011 | -9.694361e-05
1012 | -2.000864e-05
1013 | -1.131055e-05
1014 | 9.332863e-07
1015 | 1.366482e-05
1016 | -1.712131e-05
1017 | 4.835386e-05
1018 | 8.13596e-05
1019 | 9.652533e-05
1020 | 0.0001087954
1021 | 0.0001410903
1022 | 0.0001719064
1023 | 0.00023748
1024 | 0.0003559779
1025 | 0.0004987554
1026 | 0.00063474
1027 | 0.0007645976
1028 | 0.0009379335
1029 | 0.001184732
1030 | 0.001345128
1031 | 0.001397575
1032 | 0.001438441
1033 | 0.001417521
1034 | 0.001334188
1035 | 0.001232178
1036 | 0.00109126
1037 | 0.0009455147
1038 | 0.0007595338
1039 | 0.0006217796
1040 | 0.0005302797
1041 | 0.0005343459
1042 | 0.0004389348
1043 | 0.0003968179
1044 | 0.0002391081
1045 | 0.0002109391
1046 | 0.0002135694
1047 | 0.0002688525
1048 | 0.0002450154
1049 | 0.0002600537
1050 | 0.0002265268
1051 | 0.000201074
1052 | 0.0002007088
1053 | 0.0003101646
1054 | 0.0002560679
1055 | 0.0002788114
1056 | 0.0002944668
1057 | 0.0003550984
1058 | 0.000326186
1059 | 0.0003627461
1060 | 0.0004465189
1061 | 0.0004846567
1062 | 0.0005418238
1063 | 0.0005793748
1064 | 0.0006181088
1065 | 0.000646099
1066 | 0.0006322353
1067 | 0.0007002234
1068 | 0.0007724502
1069 | 0.0008484202
1070 | 0.0008952635
1071 | 0.0009561723
1072 | 0.0009493243
1073 | 0.001025488
1074 | 0.001049798
1075 | 0.001125114
1076 | 0.001124362
1077 | 0.001219792
1078 | 0.001256381
1079 | 0.001316614
1080 | 0.001281998
1081 | 0.001304655
1082 | 0.001393746
1083 | 0.001476439
1084 | 0.001534165
1085 | 0.001651405
1086 | 0.001710613
1087 | 0.001869218
1088 | 0.00202533
1089 | 0.00220382
1090 | 0.002239687
1091 | 0.002524165
1092 | 0.002788148
1093 | 0.0031023
1094 | 0.003402374
1095 | 0.003773664
1096 | 0.004298326
1097 | 0.004961077
1098 | 0.005701704
1099 | 0.006662947
1100 | 0.007860455
1101 | 0.04355034
1102 | 0.03135527
1103 | 0.02266165
1104 | 0.01618913
1105 | 0.01151637
1106 | 0.008196928
1107 | 0.006076714
1108 | 0.004563188
1109 | 0.003287663
1110 | 0.002291917
1111 | 0.001563643
1112 | 0.000715075
1113 | 7.207525e-06
1114 | -0.000296433
1115 | -0.0003638201
1116 | -0.0006069224
1117 | -0.000841152
1118 | -0.001168016
1119 | -0.001476727
1120 | -0.001692645
1121 | -0.00177869
1122 | -0.001447892
1123 | -0.001386164
1124 | -0.001662824
1125 | -0.001387266
1126 | -0.001439341
1127 | -0.001415659
1128 | -0.001452947
1129 | -0.001338932
1130 | -0.001447483
1131 | -0.002004827
1132 | -0.002326318
1133 | -0.002468065
1134 | -0.001826631
1135 | -0.001680701
1136 | -0.001795628
1137 | -0.0016756
1138 | -0.001869482
1139 | -0.001755588
1140 | -0.001691397
1141 | -0.001596279
1142 | -0.00212707
1143 | -0.00221751
1144 | -0.002190884
1145 | -0.001817555
1146 | -0.002111914
1147 | -0.002162718
1148 | -0.002249186
1149 | -0.002144112
1150 | -0.002101677
1151 | -0.001877261
1152 | -0.001886026
1153 | -0.001690784
1154 | -0.00178714
1155 | -0.002133336
1156 | -0.002461347
1157 | -0.002310529
1158 | -0.0022093
1159 | -0.001983221
1160 | -0.002065299
1161 | -0.002170262
1162 | -0.001907007
1163 | -0.001712423
1164 | -0.00148845
1165 | -0.001462042
1166 | -0.0009639752
1167 | -0.0008495618
1168 | -0.001447581
1169 | -0.002250771
1170 | -0.002925238
1171 | -0.003213552
1172 | -0.002294489
1173 | -0.001883168
1174 | -0.00186369
1175 | -0.001694752
1176 | -0.001984468
1177 | -0.001637553
1178 | -0.001844071
1179 | -0.001925404
1180 | -0.002207442
1181 | -0.002184679
1182 | -0.002545169
1183 | -0.002194544
1184 | -0.001790653
1185 | -0.001454543
1186 | -0.002194881
1187 | -0.001421253
1188 | -0.002110779
1189 | -0.001869105
1190 | -0.001637494
1191 | -0.001607736
1192 | -0.002063026
1193 | -0.001932441
1194 | -0.001999653
1195 | -0.00183012
1196 | -0.002271415
1197 | -0.001702741
1198 | -0.001844755
1199 | -0.001546468
1200 | -0.00186622
1201 | -0.002044488
1202 | -0.002037288
1203 | -0.001797247
1204 | -0.001961099
1205 | -0.002172048
1206 | -0.001757771
1207 | -0.001938508
1208 | -0.002685418
1209 | -0.001708638
1210 | -0.001735169
1211 | -0.001879334
1212 | -0.002281598
1213 | -0.001731591
1214 | -0.002230949
1215 | -0.00217611
1216 | -0.002389548
1217 | -0.00199372
1218 | -0.002211666
1219 | -0.001470148
1220 | -0.001974574
1221 | -0.00161253
1222 | -0.001727251
1223 | -0.001638371
1224 | -0.001178121
1225 | -0.0002811612
1226 | -0.00090271
1227 | -0.001486615
1228 | -0.002537672
1229 | -0.002713854
1230 | -0.002532286
1231 | -0.00121549
1232 | -0.002079416
1233 | -0.001909113
1234 | -0.002395482
1235 | -0.002004448
1236 | -0.001923676
1237 | -0.002228616
1238 | -0.001876045
1239 | -0.001864162
1240 | -0.002378234
1241 | -0.002002592
1242 | -0.001726787
1243 | -0.002277884
1244 | -0.001881624
1245 | -0.001306242
1246 | -0.002030454
1247 | -0.002569392
1248 | -0.001835514
1249 | -0.002112344
1250 | -0.00192851
1251 | -0.002175189
1252 | -0.00242124
1253 | -0.002040977
1254 | -0.002148204
1255 | -0.002135673
1256 | -0.002042973
1257 | -0.001738865
1258 | -0.001989803
1259 | -0.001898514
1260 | -0.002286774
1261 | -0.001779274
1262 | -0.001684824
1263 | -0.001806407
1264 | -0.00216165
1265 | -0.001481649
1266 | -0.002166431
1267 | -0.001722582
1268 | -0.002434656
1269 | -0.001837988
1270 | -0.001597889
1271 | -0.001769542
1272 | -0.002288689
1273 | -0.001806258
1274 | -0.001600236
1275 | -0.001693672
1276 | -0.001901379
1277 | -0.001954383
1278 | -0.001931666
1279 | -0.001821599
1280 | -0.001807507
1281 | -0.00168175
1282 | -0.002088103
1283 | -0.001811308
1284 | -0.00183434
1285 | -0.00155129
1286 | -0.001935024
1287 | -0.001612569
1288 | -0.001980543
1289 | -0.002081468
1290 | -0.002041818
1291 | -0.00226443
1292 | -0.002341129
1293 | -0.00187231
1294 | -0.002180019
1295 | -0.002034096
1296 | -0.001338127
1297 | -0.001637543
1298 | -0.00172499
1299 | -0.001777365
1300 | -0.001120086
1301 | -0.0004380209
1302 | -0.001009163
1303 | -0.002202536
1304 | -0.003260558
1305 | -0.002846427
1306 | -0.001720856
1307 | -0.002093126
1308 | -0.002209992
1309 | -0.001555904
1310 | -0.001861746
1311 | -0.001807258
1312 | -0.001983145
1313 | -0.001561753
1314 | -0.001690917
1315 | -0.001711474
1316 | -0.001769214
1317 | -0.001773228
1318 | -0.001649524
1319 | -0.001442602
1320 | -0.001936457
1321 | -0.001709125
1322 | -0.001811114
1323 | -0.001815115
1324 | -0.002021406
1325 | -0.001781115
1326 | -0.002053039
1327 | -0.001487647
1328 | -0.001783476
1329 | -0.002232312
1330 | -0.001722991
1331 | -0.001687284
1332 | -0.002375318
1333 | -0.001771772
1334 | -0.002097961
1335 | -0.001876718
1336 | -0.001945592
1337 | -0.001617606
1338 | -0.00180147
1339 | -0.001261009
1340 | -0.001155696
1341 | -0.001095421
1342 | -0.001680308
1343 | -0.002266327
1344 | -0.001918162
1345 | -0.001720749
1346 | -0.001878607
1347 | -0.001430363
1348 | -0.001161387
1349 | -0.0012459
1350 | -0.001417711
1351 | -0.002091744
1352 | -0.002588572
1353 | -0.002836617
1354 | -0.001744958
1355 | 5.3296e-05
1356 | -0.0004567315
1357 | -0.001033682
1358 | -0.002811937
1359 | -0.003711008
1360 | -0.003755514
1361 | -0.001206578
1362 | 0.0002448644
1363 | -0.002347691
1364 | -0.001092126
1365 | -0.0007183325
1366 | -0.003086133
1367 | -0.002059227
1368 | -0.00135021
1369 | -0.002486065
1370 | -0.001495918
1371 | 0.0001191784
1372 | -3.431027e-05
1373 | 0.0005209039
1374 | -0.0002898999
1375 | -0.0006773697
1376 | -0.0007521824
1377 | -0.001085391
1378 | -0.002730607
1379 | -0.003631772
1380 | -0.00303252
1381 | -0.001913851
1382 | -0.0003942726
1383 | 0.0007472145
1384 | -0.0005908785
1385 | -0.0006579452
1386 | -0.001375707
1387 | -5.96102e-05
1388 | 0.001882368
1389 | 0.0003246329
1390 | -0.0002180428
1391 | 0.0001792837
1392 | 0.0005109733
1393 | -0.001038425
1394 | -0.0001669062
1395 | 0.003702159
1396 | 0.003823391
1397 | 0.00131066
1398 | -0.0004206612
1399 | 0.001853394
1400 | 0.006067772
1401 | 0.006615074
1402 | 0.004293079
1403 | 0.004223219
1404 | 0.006889537
1405 | 0.009242949
1406 | 0.00912157
1407 | 0.01107714
1408 | 0.01354389
1409 | 0.01676305
1410 | 0.01794739
1411 | 0.01851168
1412 | 0.02028106
1413 | 0.02329119
1414 | 0.02613
1415 | 0.02617642
1416 | 0.02468517
1417 | 0.02380365
1418 | 0.02334838
1419 | 0.02274291
1420 | 0.02071257
1421 | 0.01883196
1422 | 0.01753763
1423 | 0.01639013
1424 | 0.01467538
1425 | 0.0131499
1426 | 0.01193757
1427 | 0.01077992
1428 | 0.00976772
1429 | 0.008637576
1430 | 0.008026568
1431 | 0.007666803
1432 | 0.007236391
1433 | 0.006703549
1434 | 0.005860167
1435 | 0.005283806
1436 | 0.005345946
1437 | 0.005293489
1438 | 0.004894598
1439 | 0.004887612
1440 | 0.004811027
1441 | 0.004701208
1442 | 0.00437143
1443 | 0.003294514
1444 | 0.002369803
1445 | 0.002478484
1446 | 0.002751711
1447 | 0.002547137
1448 | 0.002245673
1449 | 0.002293498
1450 | 0.002470779
1451 | 0.002253778
1452 | 0.001928836
1453 | 0.001918872
1454 | 0.001853103
1455 | 0.001709197
1456 | 0.001850424
1457 | 0.001858339
1458 | 0.001283637
1459 | 0.000699407
1460 | 0.0008319168
1461 | 0.001086658
1462 | 0.001082849
1463 | 0.001119726
1464 | 0.000663306
1465 | 0.0003969136
1466 | 0.0003509934
1467 | 0.0002384357
1468 | 2.249203e-05
1469 | 3.598472e-05
1470 | 0.0004705484
1471 | 0.000680367
1472 | 0.0007857248
1473 | 0.0007674998
1474 | 0.0002951753
1475 | -0.0002052211
1476 | -0.0002492529
1477 | -4.499097e-05
1478 | 0.0002195601
1479 | 0.0001538332
1480 | 0.0002671421
1481 | 0.0002572931
1482 | -0.0002151289
1483 | -0.0005464265
1484 | -0.0002969493
1485 | -0.0002654183
1486 | -0.0003176086
1487 | -1.529692e-05
1488 | 4.498332e-05
1489 | -0.0002852384
1490 | -0.0002888156
1491 | -0.0005262002
1492 | -0.0002671969
1493 | -0.0003203444
1494 | -0.000423923
1495 | -0.0002996434
1496 | -6.568759e-05
1497 | -0.0002816638
1498 | -0.000118743
1499 | -4.408973e-05
1500 | -3.509934e-05
1501 | 0.0004157592
1502 | 0.0003608594
1503 | -1.529844e-05
1504 | -5.218897e-05
1505 | -0.0002230988
1506 | -8.904215e-05
1507 | 0.0001907147
1508 | 0.0002798081
1509 | 7.376183e-05
1510 | 0.0004094264
1511 | 8.818588e-05
1512 | 0.0004148381
1513 | 0.0008484062
1514 | 0.001496961
1515 | 0.001849576
1516 | 0.001554573
1517 | 0.0005785543
1518 | 0.0002357429
1519 | -0.0001718224
1520 | 0.0007156652
1521 | 0.001096958
1522 | 0.001427829
1523 | 0.001734338
1524 | 0.002070273
1525 | 0.002129075
1526 | 0.00193037
1527 | 0.001818759
1528 | 0.002240705
1529 | 0.002540171
1530 | 0.002787401
1531 | 0.002964254
1532 | 0.003792814
1533 | 0.003893702
1534 | 0.004145458
1535 | 0.004048776
1536 | 0.0042613
1537 | 0.004751788
1538 | 0.005072433
1539 | 0.005899045
1540 | 0.00682485
1541 | 0.007244326
1542 | 0.007530643
1543 | 0.007934975
1544 | 0.008611582
1545 | 0.009314289
1546 | 0.009933582
1547 | 0.01077608
1548 | 0.01192975
1549 | 0.01216908
1550 | 0.01281263
1551 | 0.01413069
1552 | 0.01496177
1553 | 0.01588121
1554 | 0.01644871
1555 | 0.01716343
1556 | 0.01837921
1557 | 0.01895386
1558 | 0.01973242
1559 | 0.02080551
1560 | 0.02120136
1561 | 0.02219544
1562 | 0.02279107
1563 | 0.02355581
1564 | 0.02426315
1565 | 0.02425034
1566 | 0.02509141
1567 | 0.02430377
1568 | 0.02423878
1569 | 0.02438242
1570 | 0.02399069
1571 | 0.0233567
1572 | 0.02336587
1573 | 0.02228304
1574 | 0.02229198
1575 | 0.02097631
1576 | 0.02021428
1577 | 0.01896404
1578 | 0.01770425
1579 | 0.01663241
1580 | 0.01617057
1581 | 0.0151818
1582 | 0.01407243
1583 | 0.01266734
1584 | 0.01208929
1585 | 0.01172776
1586 | 0.0104908
1587 | 0.009330004
1588 | 0.009111586
1589 | 0.009493677
1590 | 0.008950523
1591 | 0.007335679
1592 | 0.006025983
1593 | 0.004961735
1594 | 0.00473245
1595 | 0.004548522
1596 | 0.004644853
1597 | 0.00381889
1598 | 0.003993422
1599 | 0.003081989
1600 | 0.003225725
1601 | 0.00269179
1602 | 0.003140061
1603 | 0.002045401
1604 | 0.002078303
1605 | 0.001541996
1606 | 0.001698544
1607 | 0.001206526
1608 | 0.001674743
1609 | 0.001396805
1610 | 0.001255099
1611 | 0.0007045182
1612 | 0.0006681219
1613 | 0.0003792868
1614 | 0.0006148099
1615 | 0.0005262167
1616 | -0.0002017132
1617 | 2.151022e-05
1618 | 0.0004419
1619 | 3.58626e-06
1620 | 6.006943e-05
1621 | -0.0004033234
1622 | -0.0004805154
1623 | -0.0004417266
1624 | -0.000169358
1625 | -0.0005529273
1626 | -0.0007383268
1627 | -0.000514573
1628 | -0.0003101356
1629 | -0.0004804318
1630 | -0.0003648654
1631 | -0.0003180234
1632 | -5.377438e-06
1633 | -0.0006800832
1634 | -0.0008237476
1635 | -0.001039809
1636 | -0.0005553311
1637 | -0.0009778247
1638 | -0.0008633248
1639 | -0.001232045
1640 | -0.0008902731
1641 | -0.0009794829
1642 | -0.000999343
1643 | -0.0008676385
1644 | -0.0005152533
1645 | -0.0008293198
1646 | -0.0006239707
1647 | -0.0006951878
1648 | -0.0002115596
1649 | -0.0006220935
1650 | -0.0007780671
1651 | -0.001429577
1652 | -0.0009090225
1653 | -0.0008362089
1654 | -0.001253617
1655 | -0.001162475
1656 | -0.0006489048
1657 | -0.001149141
1658 | -0.0009750405
1659 | -0.0009761223
1660 | -0.001064936
1661 | -0.001115074
1662 | -0.000999601
1663 | -0.000497504
1664 | 0.0001837835
1665 | 0.000134376
1666 | -0.0008576629
1667 | -0.002143876
1668 | -0.001846979
1669 | -0.00164887
1670 | -0.0008464498
1671 | -0.001188624
1672 | -0.0004893565
1673 | -0.0007347892
1674 | -0.0008784758
1675 | -0.000610699
1676 | -8.213487e-05
1677 | -0.0002570699
1678 | -0.0004357205
1679 | -0.0006346741
1680 | -0.0003963129
1681 | -0.0004508832
1682 | -0.0004402584
1683 | -0.0004572707
1684 | -0.0004971696
1685 | -0.0007317326
1686 | 7.857192e-05
1687 | -0.0008534426
1688 | -0.000358828
1689 | -6.427211e-05
1690 | -0.0002365877
1691 | 0.0001008403
1692 | 0.0001723091
1693 | 0.0001169761
1694 | 0.0004176662
1695 | -7.139759e-06
1696 | -0.0001651021
1697 | -0.000195454
1698 | 0.0004837851
1699 | 0.0004132132
1700 | 0.0005864521
1701 | 0.000862269
1702 | 0.0008003676
1703 | 0.0008150862
1704 | 0.001284529
1705 | 0.001762949
1706 | 0.001969667
1707 | 0.001948053
1708 | 0.002006994
1709 | 0.00173733
1710 | 0.001896715
1711 | 0.001936684
1712 | 0.002250205
1713 | 0.002129372
1714 | 0.002615289
1715 | 0.003089556
1716 | 0.003588991
1717 | 0.003755917
1718 | 0.004402536
1719 | 0.004763375
1720 | 0.005027233
1721 | 0.005734193
1722 | 0.006722672
1723 | 0.007476284
1724 | 0.007368379
1725 | 0.006748632
1726 | 0.006603697
1727 | 0.007078145
1728 | 0.008683131
1729 | 0.009553697
1730 | 0.009896955
1731 | 0.01059665
1732 | 0.01185478
1733 | 0.01233764
1734 | 0.01321891
1735 | 0.01377408
1736 | 0.01441213
1737 | 0.01515358
1738 | 0.01593809
1739 | 0.01661344
1740 | 0.01753781
1741 | 0.01769703
1742 | 0.01861675
1743 | 0.01929068
1744 | 0.0197794
1745 | 0.02003003
1746 | 0.02044033
1747 | 0.02073796
1748 | 0.02134322
1749 | 0.02182469
1750 | 0.02197828
1751 | 0.02194695
1752 | 0.02209522
1753 | 0.02175107
1754 | 0.021626
1755 | 0.02164301
1756 | 0.02174642
1757 | 0.02152548
1758 | 0.02143554
1759 | 0.02137742
1760 | 0.02152104
1761 | 0.02111549
1762 | 0.02069566
1763 | 0.02035316
1764 | 0.02076096
1765 | 0.0209802
1766 | 0.02061245
1767 | 0.02033982
1768 | 0.02029105
1769 | 0.02023952
1770 | 0.02028458
1771 | 0.01992706
1772 | 0.01982646
1773 | 0.01959503
1774 | 0.01944177
1775 | 0.01955388
1776 | 0.01985453
1777 | 0.01979654
1778 | 0.02050313
1779 | 0.02099799
1780 | 0.02096184
1781 | 0.02030092
1782 | 0.02039594
1783 | 0.02063439
1784 | 0.02082255
1785 | 0.02127567
1786 | 0.02165696
1787 | 0.02165006
1788 | 0.02224599
1789 | 0.02261823
1790 | 0.02302812
1791 | 0.02374824
1792 | 0.02440443
1793 | 0.02495553
1794 | 0.02591345
1795 | 0.02690373
1796 | 0.02794977
1797 | 0.02887818
1798 | 0.02907662
1799 | 0.02929143
1800 | 0.02962624
1801 | 0.03016249
1802 | 0.03158101
1803 | 0.03280928
1804 | 0.03414825
1805 | 0.03674719
1806 | 0.03872485
1807 | 0.0392586
1808 | 0.0397467
1809 | 0.04132153
1810 | 0.04393318
1811 | 0.04595279
1812 | 0.04719382
1813 | 0.04947416
1814 | 0.05310221
1815 | 0.05676137
1816 | 0.05923456
1817 | 0.05981844
1818 | 0.06115307
1819 | 0.06547844
1820 | 0.07239772
1821 | 0.0799834
1822 | 0.0842701
1823 | 0.08662656
1824 | 0.0908005
1825 | 0.0968151
1826 | 0.1030092
1827 | 0.1106653
1828 | 0.1202494
1829 | 0.1301437
1830 | 0.1397288
1831 | 0.1490948
1832 | 0.1585425
1833 | 0.1681272
1834 | 0.1792168
1835 | 0.1912551
1836 | 0.2048569
1837 | 0.2231839
1838 | 0.2416074
1839 | 0.2585681
1840 | 0.2776645
1841 | 0.3012144
1842 | 0.322448
1843 | 0.3382016
1844 | 0.353811
1845 | 0.3716294
1846 | 0.394753
1847 | 0.4239938
1848 | 0.4476692
1849 | 0.4643915
1850 | 0.4800709
1851 | 0.4970529
1852 | 0.5153658
1853 | 0.5331712
1854 | 0.5450346
1855 | 0.5531756
1856 | 0.5602632
1857 | 0.564253
1858 | 0.5671176
1859 | 0.5723863
1860 | 0.5744559
1861 | 0.5713924
1862 | 0.5671568
1863 | 0.5629709
1864 | 0.5579117
1865 | 0.5520515
1866 | 0.5476401
1867 | 0.541616
1868 | 0.5347729
1869 | 0.5312444
1870 | 0.5282657
1871 | 0.5221874
1872 | 0.5163199
1873 | 0.5094359
1874 | 0.5017588
1875 | 0.4993607
1876 | 0.5025441
1877 | 0.5011963
1878 | 0.4955142
1879 | 0.4928354
1880 | 0.4918917
1881 | 0.4900202
1882 | 0.4900543
1883 | 0.4929981
1884 | 0.4957052
1885 | 0.4967926
1886 | 0.4971834
1887 | 0.4979065
1888 | 0.4991994
1889 | 0.5023401
1890 | 0.5072545
1891 | 0.5126771
1892 | 0.5195104
1893 | 0.5272554
1894 | 0.5327716
1895 | 0.5374988
1896 | 0.5432291
1897 | 0.5514991
1898 | 0.5619302
1899 | 0.5745292
1900 | 0.5836895
1901 | 0.5908644
1902 | 0.5993464
1903 | 0.6086335
1904 | 0.6178952
1905 | 0.6323077
1906 | 0.6478491
1907 | 0.6593416
1908 | 0.668825
1909 | 0.6798956
1910 | 0.6919476
1911 | 0.705004
1912 | 0.7182422
1913 | 0.733485
1914 | 0.7449079
1915 | 0.7539572
1916 | 0.7629789
1917 | 0.7725402
1918 | 0.7810218
1919 | 0.7892503
1920 | 0.7997843
1921 | 0.8106351
1922 | 0.8165359
1923 | 0.8224927
1924 | 0.8291581
1925 | 0.8342142
1926 | 0.8373996
1927 | 0.8395531
1928 | 0.8420238
1929 | 0.8437495
1930 | 0.8433302
1931 | 0.842406
1932 | 0.8410798
1933 | 0.8374467
1934 | 0.8335471
1935 | 0.8297284
1936 | 0.8249068
1937 | 0.8209473
1938 | 0.8165302
1939 | 0.8104141
1940 | 0.8044856
1941 | 0.7977121
1942 | 0.790825
1943 | 0.7844386
1944 | 0.7775718
1945 | 0.7702976
1946 | 0.7639546
1947 | 0.7582191
1948 | 0.7532284
1949 | 0.7468453
1950 | 0.7404725
1951 | 0.7327991
1952 | 0.7256655
1953 | 0.7195691
1954 | 0.7159498
1955 | 0.7123598
1956 | 0.7103782
1957 | 0.7073163
1958 | 0.7037311
1959 | 0.6987322
1960 | 0.6943386
1961 | 0.6904643
1962 | 0.688557
1963 | 0.6889827
1964 | 0.6892028
1965 | 0.6896346
1966 | 0.6890138
1967 | 0.6875286
1968 | 0.6855888
1969 | 0.6857191
1970 | 0.6865231
1971 | 0.6885504
1972 | 0.6915311
1973 | 0.6946843
1974 | 0.6965039
1975 | 0.6977752
1976 | 0.6986632
1977 | 0.7016811
1978 | 0.7045475
1979 | 0.709434
1980 | 0.7148961
1981 | 0.719828
1982 | 0.7247427
1983 | 0.7277905
1984 | 0.7309517
1985 | 0.7352269
1986 | 0.7406318
1987 | 0.7467348
1988 | 0.7535151
1989 | 0.7589571
1990 | 0.7626767
1991 | 0.765707
1992 | 0.7710945
1993 | 0.7767824
1994 | 0.7839721
1995 | 0.7903707
1996 | 0.7944089
1997 | 0.7982652
1998 | 0.8013631
1999 | 0.8051031
2000 | 0.8110566