## Data
200 | -6.227392e-06
201 | -6.119863e-06
202 | -3.05737e-06
203 | -3.15369e-06
204 | -8.116295e-06
205 | -4.957716e-06
206 | 3.028021e-07
207 | -8.052313e-07
208 | -1.906863e-06
209 | -4.103743e-06
210 | -5.689715e-06
211 | -4.978291e-07
212 | -8.941528e-07
213 | -8.021369e-06
214 | -7.504661e-06
215 | -2.26606e-06
216 | 3.537308e-06
217 | 3.233782e-06
218 | 5.275659e-06
219 | 5.749132e-06
220 | -1.2641e-06
221 | 1.35784e-06
222 | 1.354713e-06
223 | -5.981829e-06
224 | -1.923169e-06
225 | 1.343364e-06
226 | 1.149452e-06
227 | 3.537615e-06
228 | 9.539797e-07
229 | 1.903995e-07
230 | 1.329821e-06
231 | -3.791982e-06
232 | -3.692872e-06
233 | -2.836627e-07
234 | 3.776374e-07
235 | 1.508951e-06
236 | 3.296647e-06
237 | 7.523519e-07
238 | -1.878924e-07
239 | -1.313824e-06
240 | -3.186131e-06
241 | -1.49629e-06
242 | 5.596959e-07
243 | 1.582933e-06
244 | -7.431394e-07
245 | -3.429298e-06
246 | 8.321476e-07
247 | 2.948118e-06
248 | 9.182029e-08
249 | 1.09939e-06
250 | 2.559417e-06
251 | 1.458978e-06
252 | 3.277486e-06
253 | 3.818981e-06
254 | -2.723731e-07
255 | 1.179078e-06
256 | 2.628291e-06
257 | 6.338207e-07
258 | 2.44296e-06
259 | 3.1672e-06
260 | 1.266279e-06
261 | 1.175674e-06
262 | 3.890661e-06
263 | 2.443327e-06
264 | 1.176544e-06
265 | 1.177013e-06
266 | 2.083332e-06
267 | 9.061692e-07
268 | 7.251357e-07
269 | 2.813251e-06
270 | 6.354267e-07
271 | -8.173523e-07
272 | 2.180751e-06
273 | 3.271192e-06
274 | 4.546115e-07
275 | 3.181628e-06
276 | 2.909771e-06
277 | -6.368938e-07
278 | 6.363371e-07
279 | 4.365767e-06
280 | 4.276476e-06
281 | 4.82046e-06
282 | 2.3656e-06
283 | 3.00209e-06
284 | 3.092061e-06
285 | 9.09496e-08
286 | -9.096454e-08
287 | -1.181951e-06
288 | 5.450906e-07
289 | 4.544929e-07
290 | 2.271104e-06
291 | 2.725283e-06
292 | 2.543734e-06
293 | 4.723101e-06
294 | 5.723277e-06
295 | 1.725624e-06
296 | 1.361689e-06
297 | 4.357483e-06
298 | 4.447551e-06
299 | 6.16727e-06
300 | -1.996423e-06
301 | 5.169745e-06
302 | 9.522233e-06
303 | 9.336772e-06
304 | 1.22405e-05
305 | 7.159794e-06
306 | 6.158996e-06
307 | 4.707345e-06
308 | 1.900791e-06
309 | -4.433899e-06
310 | -1.448374e-06
311 | -3.710939e-06
312 | -2.714349e-07
313 | 5.969737e-06
314 | 5.969073e-06
315 | 4.431451e-06
316 | 8.950782e-06
317 | 4.78741e-06
318 | 1.030107e-05
319 | 2.97332e-05
320 | 4.290969e-05
321 | 3.542381e-05
322 | 1.805888e-05
323 | 4.540394e-05
324 | 8.544339e-05
325 | 8.853716e-05
326 | 7.331536e-05
327 | 5.383313e-05
328 | 4.093019e-05
329 | 3.262948e-05
330 | 2.649849e-05
331 | 1.315167e-05
332 | 6.036797e-06
333 | 1.360066e-05
334 | 1.801333e-05
335 | 1.791101e-05
336 | 3.960789e-05
337 | 6.694335e-05
338 | 4.964541e-05
339 | 1.187778e-05
340 | 6.295057e-07
341 | -2.067858e-06
342 | -1.258107e-06
343 | -5.476151e-06
344 | 1.616737e-06
345 | -1.347555e-06
346 | 6.458043e-06
347 | 2.510948e-06
348 | 4.839586e-06
349 | 1.165272e-06
350 | -6.270931e-07
351 | 1.791439e-06
352 | 4.207566e-06
353 | 1.879505e-06
354 | -3.847365e-06
355 | -5.81527e-06
356 | 2.057302e-06
357 | 8.945182e-07
358 | 8.669129e-06
359 | 7.865709e-06
360 | 3.035296e-06
361 | -4.465864e-07
362 | -4.288438e-06
363 | 5.713924e-06
364 | 2.322119e-06
365 | 2.409522e-06
366 | -3.391367e-06
367 | -3.747042e-06
368 | 1.106179e-05
369 | 7.497482e-06
370 | 1.515943e-05
371 | 1.364468e-05
372 | 1.02561e-05
373 | 1.114484e-05
374 | 1.274617e-05
375 | 1.605576e-05
376 | 1.811352e-05
377 | 1.212341e-05
378 | -4.545108e-06
379 | 1.2705e-05
380 | 0.0001320927
381 | 0.0002008534
382 | -0.0001087778
383 | 1.065219e-06
384 | 6.213554e-07
385 | 9.316131e-06
386 | 7.812489e-06
387 | 9.133081e-06
388 | -2.39307e-06
389 | 7.268917e-06
390 | 9.749201e-06
391 | 1.223271e-05
392 | 5.756591e-06
393 | 7.704969e-06
394 | 1.902068e-05
395 | 1.698395e-05
396 | 1.141816e-05
397 | 1.08786e-05
398 | 2.316782e-05
399 | 3.907793e-05
400 | 4.100878e-05
401 | 3.106444e-05
402 | 2.996028e-05
403 | 6.782394e-05
404 | 0.0001220297
405 | 0.0001282394
406 | 9.796457e-05
407 | 0.0001042146
408 | 0.0001863331
409 | 0.0002574965
410 | 0.0002352333
411 | 0.0001981663
412 | 0.0002816321
413 | 0.000592418
414 | 0.0009314238
415 | 0.001002673
416 | 0.001103845
417 | 0.001760941
418 | 0.002180101
419 | 0.00152978
420 | 0.0006412165
421 | 0.0002982357
422 | 0.0002730852
423 | 0.0003878936
424 | 0.0007658888
425 | 0.00200812
426 | 0.006429765
427 | 0.0214514
428 | 0.06415009
429 | 0.1634215
430 | 0.3362085
431 | 0.5430864
432 | 0.7051135
433 | 0.7738456
434 | 0.7835847
435 | 0.7864772
436 | 0.8027504
437 | 0.8148487
438 | 0.8235345
439 | 0.8379858
440 | 0.8518986
441 | 0.8476185
442 | 0.8276918
443 | 0.8182669
444 | 0.8159184
445 | 0.7321719
446 | 0.5345355
447 | 0.3370954
448 | 0.2159648
449 | 0.1367347
450 | 0.06539153
451 | 0.02183279
452 | 0.00624659
453 | 0.002420853
454 | 0.001329102
455 | 0.001070302
456 | 0.001383439
457 | 0.001970194
458 | 0.001927971
459 | 0.001049389
460 | 0.0003013556
461 | 7.751168e-05
462 | 2.980735e-05
463 | 1.887942e-05
464 | 1.307086e-05
465 | 8.648111e-06
466 | 9.427654e-06
467 | 1.867818e-05
468 | 3.749011e-05
469 | 5.734869e-05
470 | 6.165595e-05
471 | 4.341134e-05
472 | 2.330568e-05
473 | 1.397704e-05
474 | 1.155777e-05
475 | 1.154458e-05
476 | 2.145165e-05
477 | 3.909342e-05
478 | 5.790351e-05
479 | 5.398814e-05
480 | 3.298051e-05
481 | 1.79841e-05
482 | 1.057666e-05
483 | 5.509773e-06
484 | 5.33622e-06
485 | 7.057838e-06
486 | 8.692611e-06
487 | 1.014919e-05
488 | 1.461746e-05
489 | 2.348072e-05
490 | 3.621736e-05
491 | 4.170804e-05
492 | 3.069633e-05
493 | 1.633254e-05
494 | 7.135952e-06
495 | 3.524631e-06
496 | 3.437125e-06
497 | 5.928094e-06
498 | 5.496889e-06
499 | 7.041742e-06
500 | 1.519507e-05
501 | 2.248759e-05
502 | 1.931283e-05
503 | 1.133059e-05
504 | 4.889476e-06
505 | 8.576344e-07
506 | 1.715165e-06
507 | 1.6285e-06
508 | 2.741734e-06
509 | 4.542865e-06
510 | 5.997906e-06
511 | 1.644823e-05
512 | 3.169309e-05
513 | 3.851137e-05
514 | 3.191569e-05
515 | 2.165881e-05
516 | 1.172131e-05
517 | 6.67251e-06
518 | 6.328445e-06
519 | 8.288149e-06
520 | 1.170379e-05
521 | 1.692304e-05
522 | 2.332661e-05
523 | 3.598192e-05
524 | 4.306327e-05
525 | 3.586153e-05
526 | 2.193896e-05
527 | 1.297798e-05
528 | 9.817863e-06
529 | 8.454851e-06
530 | 1.058433e-05
531 | 1.578393e-05
532 | 1.467539e-05
533 | 9.811288e-06
534 | 6.826588e-06
535 | 3.072214e-06
536 | 1.53632e-06
537 | 2.98587e-06
538 | 3.581981e-06
539 | 1.449909e-06
540 | 1.365062e-06
541 | 2.559385e-06
542 | 1.194334e-06
543 | 2.132244e-06
544 | 3.922791e-06
545 | 2.131957e-06
546 | -8.528883e-08
547 | 3.15505e-06
548 | 3.240993e-06
549 | 2.728347e-06
550 | 4.433567e-06
551 | 4.776987e-06
552 | 5.115308e-06
553 | 3.411111e-06
554 | 4.265009e-06
555 | 6.395486e-06
556 | 5.543155e-06
557 | 4.690782e-06
558 | 3.835289e-06
559 | 4.260976e-06
560 | 2.813188e-06
561 | 2.98381e-06
562 | 5.458744e-06
563 | 6.397137e-06
564 | 8.18376e-06
565 | 1.516934e-05
566 | 3.920028e-05
567 | 0.0001032227
568 | 0.0001837316
569 | 0.0001961573
570 | 0.0001280514
571 | 6.262246e-05
572 | 3.748821e-05
573 | 3.185992e-05
574 | 3.068215e-05
575 | 3.09403e-05
576 | 3.330335e-05
577 | 3.543212e-05
578 | 3.440365e-05
579 | 3.27871e-05
580 | 3.17809e-05
581 | 3.152345e-05
582 | 3.228047e-05
583 | 3.457097e-05
584 | 3.957615e-05
585 | 4.945508e-05
586 | 6.861155e-05
587 | 9.483984e-05
588 | 0.0001165646
589 | 0.000119335
590 | 0.0001037866
591 | 7.903014e-05
592 | 5.464066e-05
593 | 4.042919e-05
594 | 3.311451e-05
595 | 2.672622e-05
596 | 2.177175e-05
597 | 2.016485e-05
598 | 2.127915e-05
599 | 2.19608e-05
600 | 1.983795e-05
601 | 1.889671e-05
602 | 2.041615e-05
603 | 2.220216e-05
604 | 2.433674e-05
605 | 2.518852e-05
606 | 2.70535e-05
607 | 2.85985e-05
608 | 3.216794e-05
609 | 3.674886e-05
610 | 4.118917e-05
611 | 4.546031e-05
612 | 5.056377e-05
613 | 5.714077e-05
614 | 6.041763e-05
615 | 6.838587e-05
616 | 8.243858e-05
617 | 9.473754e-05
618 | 0.000109478
619 | 0.0001315431
620 | 0.0001588678
621 | 0.0001853973
622 | 0.0002045578
623 | 0.0002126337
624 | 0.0002103478
625 | 0.000191954
626 | 0.0001606726
627 | 0.0001296238
628 | 0.0001003154
629 | 7.814008e-05
630 | 6.007268e-05
631 | 4.544332e-05
632 | 3.666193e-05
633 | 3.367649e-05
634 | 3.104983e-05
635 | 2.458318e-05
636 | 2.083553e-05
637 | 1.956695e-05
638 | 2.176086e-05
639 | 2.355866e-05
640 | 2.142535e-05
641 | 2.074315e-05
642 | 2.065976e-05
643 | 1.658203e-05
644 | 2.013898e-05
645 | 2.252469e-05
646 | 2.157958e-05
647 | 1.869555e-05
648 | 1.946937e-05
649 | 1.426534e-05
650 | 1.724927e-05
651 | 1.843937e-05
652 | 1.851685e-05
653 | 1.792507e-05
654 | 1.843078e-05
655 | 1.825399e-05
656 | 2.173433e-05
657 | 2.265818e-05
658 | 2.53121e-05
659 | 2.938629e-05
660 | 3.099075e-05
661 | 3.420254e-05
662 | 4.065354e-05
663 | 4.623576e-05
664 | 5.355329e-05
665 | 6.7883e-05
666 | 7.808144e-05
667 | 9.127042e-05
668 | 0.000111584
669 | 0.0001364863
670 | 0.0001728358
671 | 0.0002348936
672 | 0.0003298724
673 | 0.0004769273
674 | 0.000657685
675 | 0.0008011052
676 | 0.0008116518
677 | 0.0006893828
678 | 0.0005291236
679 | 0.0003953388
680 | 0.0003072481
681 | 0.0002524402
682 | 0.0002183254
683 | 0.0001988539
684 | 0.0001932074
685 | 0.0001917949
686 | 0.0001972241
687 | 0.0002121203
688 | 0.0002307313
689 | 0.0002533154
690 | 0.0002851695
691 | 0.0003092691
692 | 0.0003253845
693 | 0.0003299847
694 | 0.00031457
695 | 0.000288741
696 | 0.0002517041
697 | 0.0002138557
698 | 0.0001800176
699 | 0.0001494736
700 | 0.0001253645
701 | 0.0001060516
702 | 8.871218e-05
703 | 7.639658e-05
704 | 7.213184e-05
705 | 6.579241e-05
706 | 5.571591e-05
707 | 5.15858e-05
708 | 4.513862e-05
709 | 4.489611e-05
710 | 3.51075e-05
711 | 3.577835e-05
712 | 2.918472e-05
713 | 2.243538e-05
714 | 2.13363e-05
715 | 2.099859e-05
716 | 2.251918e-05
717 | 8.512791e-06
718 | 9.685985e-06
719 | 1.29736e-05
720 | 9.68975e-06
721 | 1.31488e-05
722 | 1.717629e-05
723 | 1.237704e-05
724 | 1.558173e-05
725 | 8.919818e-06
726 | 1.305171e-05
727 | 1.228877e-05
728 | 1.549058e-05
729 | 1.320292e-05
730 | 1.590397e-05
731 | 1.750841e-05
732 | 2.009951e-05
733 | 1.943655e-05
734 | 2.338944e-05
735 | 2.380231e-05
736 | 3.246106e-05
737 | 3.110382e-05
738 | 3.119409e-05
739 | 2.633028e-05
740 | 2.505272e-05
741 | 1.966285e-05
742 | 1.999439e-05
743 | 2.309613e-05
744 | 2.075199e-05
745 | 2.158866e-05
746 | 1.90678e-05
747 | 1.519886e-05
748 | 1.250999e-05
749 | 1.450631e-05
750 | 1.771434e-05
751 | 2.182248e-05
752 | 1.560023e-05
753 | 1.099448e-05
754 | 1.80444e-05
755 | 1.433791e-05
756 | 1.409315e-05
757 | 1.828771e-05
758 | 2.164798e-05
759 | 2.229994e-05
760 | 2.614273e-05
761 | 2.95073e-05
762 | 2.776954e-05
763 | 2.515209e-05
764 | 1.349228e-05
765 | 6.53532e-06
766 | 3.436065e-06
767 | 5.194709e-06
768 | 2.178605e-06
769 | 2.765249e-06
770 | 1.155854e-05
771 | 1.206606e-05
772 | -1.759325e-06
773 | -3.5155e-06
774 | -1.592002e-06
775 | 5.108918e-06
776 | 6.94949e-06
777 | 2.344962e-06
778 | 3.181762e-06
779 | 2.845145e-06
780 | 6.195097e-06
781 | 4.350067e-06
782 | 3.935567e-06
783 | 5.611455e-06
784 | 1.256557e-06
785 | 1.925618e-06
786 | 2.009091e-06
787 | 5.776457e-06
788 | 2.845814e-06
789 | 4.770632e-06
790 | 4.943317e-06
791 | 5.77482e-06
792 | 6.367814e-06
793 | 5.691676e-06
794 | 7.029259e-06
795 | 4.606111e-06
796 | -8.370426e-08
797 | 1.088134e-06
798 | 6.868066e-06
799 | 2.59479e-06
800 | 2.932317e-06
801 | 1.255571e-06
802 | 1.005535e-06
803 | 4.187574e-06
804 | 3.688556e-06
805 | -1.928274e-06
806 | 1.340709e-06
807 | 2.514841e-07
808 | 6.290864e-06
809 | 2.096366e-06
810 | 5.290555e-06
811 | 3.106379e-06
812 | 7.555691e-07
813 | 4.70333e-06
814 | 7.060993e-06
815 | 3.366191e-07
816 | 5.979469e-06
817 | 8.508266e-06
818 | 3.033296e-06
819 | 1.266354e-06
820 | 4.81229e-06
821 | 8.532031e-06
822 | 7.777072e-06
823 | 2.961688e-06
824 | 4.661237e-06
825 | 9.152864e-06
826 | 8.741367e-06
827 | 9.089747e-06
828 | 3.400131e-06
829 | 6.300187e-06
830 | 6.223269e-06
831 | 8.444114e-06
832 | 8.204284e-06
833 | 6.930392e-06
834 | 7.619882e-06
835 | 8.223942e-06
836 | 2.660086e-06
837 | 9.361348e-06
838 | 1.634086e-05
839 | 1.152779e-05
840 | 7.830427e-06
841 | 7.671783e-06
842 | 2.156209e-06
843 | 3.881948e-06
844 | 3.10617e-06
845 | 3.540965e-06
846 | 7.682116e-06
847 | 8.196449e-06
848 | 3.368136e-06
849 | 1.294728e-06
850 | 1.027555e-05
851 | 1.10478e-05
852 | 1.199824e-05
853 | 1.300849e-05
854 | 5.692096e-06
855 | 6.213146e-06
856 | 6.121939e-06
857 | 0
858 | 2.757954e-06
859 | 4.645949e-06
860 | -2.359298e-05
861 | -8.779081e-05
862 | -0.0001334248
863 | -0.0001572649
864 | -0.0001185278
865 | -0.0001281415
866 | -0.000154133
867 | -0.0001600208
868 | -0.0001334746
869 | -0.0001444256
870 | -0.0001535913
871 | -0.0001327338
872 | -0.0001289479
873 | -0.0001439153
874 | -0.0001436603
875 | -0.0001217558
876 | -8.265418e-05
877 | -7.621887e-05
878 | -7.316013e-05
879 | -6.924857e-05
880 | -8.244611e-05
881 | -6.488925e-05
882 | -3.886542e-05
883 | -3.8654e-05
884 | 0
885 | 3.915168e-05
886 | 3.497511e-05
887 | -6.472817e-05
888 | -0.0001682592
889 | -0.0002145477
890 | -0.0001606247
891 | -0.0001363042
892 | -0.0001240574
893 | -0.0001020748
894 | -0.0001156748
895 | -0.0001561608
896 | -0.0001535978
897 | -0.0001505187
898 | -0.0001468084
899 | -0.0001529285
900 | -0.000140759
901 | -0.0001546754
902 | -0.0001821742
903 | -0.0001769661
904 | -0.0001530856
905 | -0.0001752213
906 | -0.0001998662
907 | -0.000167782
908 | -0.0001519465
909 | -0.0001498959
910 | -0.0001398841
911 | -0.0001358797
912 | -0.0001189502
913 | -0.0001258693
914 | -0.0001642687
915 | -0.0001655991
916 | -0.0001452384
917 | -0.0001770412
918 | -0.0001656781
919 | -0.000142124
920 | -0.0001440301
921 | -0.0001703681
922 | -0.0001721961
923 | -0.0001545941
924 | -0.000136708
925 | -0.0001507236
926 | -0.0001791663
927 | -0.0001642427
928 | -0.0001584554
929 | -0.0001593978
930 | -0.0001555506
931 | -0.0001416955
932 | -0.0001386266
933 | -0.0001697811
934 | -0.0001658313
935 | -0.0001100288
936 | -0.0001322599
937 | -0.000178681
938 | -0.0001766604
939 | -0.0001622993
940 | -0.0001643193
941 | -0.0001911429
942 | -0.0001662241
943 | -0.000151832
944 | -0.0001684606
945 | -0.0001611597
946 | -0.0001595342
947 | -0.0001570302
948 | -0.0001579694
949 | -0.000172195
950 | -0.0001740933
951 | -9.633627e-05
952 | -4.793171e-05
953 | -6.160408e-05
954 | -0.000146278
955 | -0.0002327833
956 | -0.0002539796
957 | -0.0001895557
958 | -0.0001489571
959 | -0.0001210681
960 | -8.458889e-05
961 | -7.574844e-05
962 | -0.0001031317
963 | -8.455545e-05
964 | -8.084658e-05
965 | -5.977093e-05
966 | -5.047326e-05
967 | -1.004318e-05
968 | -2.348987e-05
969 | -2.766386e-05
970 | -4.907754e-05
971 | -6.769468e-05
972 | -8.831501e-05
973 | -7.948446e-05
974 | -0.0001021936
975 | -0.0001024478
976 | -8.170868e-05
977 | -8.555339e-05
978 | -5.063373e-05
979 | -3.636397e-05
980 | -2.484034e-05
981 | 4.876046e-05
982 | 3.381349e-05
983 | 1.257896e-05
984 | -3.170591e-06
985 | -4.047916e-05
986 | -9.184032e-06
987 | 3.321626e-05
988 | -1.642769e-05
989 | -3.966237e-05
990 | -4.483499e-05
991 | -4.078254e-05
992 | -8.14044e-05
993 | -9.371247e-05
994 | -9.196584e-05
995 | -6.160127e-05
996 | -0.000103231
997 | -0.0001394239
998 | -0.0001167466
999 | -0.0001056075
1000 | -0.000130851
1001 | -0.0001318907
1002 | -0.0001022486
1003 | -5.866625e-05
1004 | -1.688903e-05
1005 | -4.465526e-05
1006 | -0.0001586283
1007 | -0.0001640947
1008 | -0.0001042154
1009 | -0.0001152946
1010 | -7.448246e-05
1011 | -3.393168e-05
1012 | -1.22093e-05
1013 | 4.281978e-05
1014 | 4.737343e-05
1015 | 0.0001781052
1016 | 0.0002438938
1017 | 0.0003752843
1018 | 0.00055297
1019 | 0.0007851584
1020 | 0.0009431943
1021 | 0.001109939
1022 | 0.001224782
1023 | 0.001184485
1024 | 0.001049183
1025 | 0.0008966221
1026 | 0.000734518
1027 | 0.0005496012
1028 | 0.0004124564
1029 | 0.0003172478
1030 | 0.0003092838
1031 | 0.0002687757
1032 | 0.0001767882
1033 | 0.0001715971
1034 | 0.0001140384
1035 | 0.0001207029
1036 | 0.0001644233
1037 | 0.0002223428
1038 | 0.0002295771
1039 | 0.0002366032
1040 | 0.0002926504
1041 | 0.0002414062
1042 | 0.000279565
1043 | 0.0003803261
1044 | 0.0004055513
1045 | 0.0004922929
1046 | 0.0005861237
1047 | 0.0006502873
1048 | 0.000697972
1049 | 0.0007768144
1050 | 0.0008054479
1051 | 0.0008011675
1052 | 0.0007856478
1053 | 0.0007321832
1054 | 0.0006902498
1055 | 0.000664076
1056 | 0.0005970036
1057 | 0.0005162715
1058 | 0.0004682141
1059 | 0.000439416
1060 | 0.0004096417
1061 | 0.0003677302
1062 | 0.0002911636
1063 | 0.000303805
1064 | 0.0002664669
1065 | 0.0001537888
1066 | 0.0002745445
1067 | 0.0002964722
1068 | 0.0003400897
1069 | 0.00032357
1070 | 0.0002231976
1071 | 0.0002336906
1072 | 0.0002793482
1073 | 0.0002931664
1074 | 0.0003211123
1075 | 0.0004015494
1076 | 0.0004268623
1077 | 0.0004728582
1078 | 0.000546152
1079 | 0.0006439002
1080 | 0.0006285123
1081 | 0.000757769
1082 | 0.000920703
1083 | 0.001149472
1084 | 0.001284699
1085 | 0.001510808
1086 | 0.001809478
1087 | 0.002151316
1088 | 0.002600079
1089 | 0.003169278
1090 | 0.003838058
1091 | 0.004941723
1092 | 0.00604538
1093 | 0.007777095
1094 | 0.009658913
1095 | 0.01268642
1096 | 0.01643642
1097 | 0.0213929
1098 | 0.02776889
1099 | 0.03581553
1100 | 0.04518281