## Data
200 | -1.18598e-05
201 | -8.674665e-06
202 | -5.195247e-06
203 | -1.098635e-05
204 | -9.035416e-06
205 | -4.553714e-06
206 | -7.973324e-06
207 | -8.152781e-06
208 | -5.521431e-06
209 | -7.010378e-06
210 | -9.185166e-06
211 | -9.752306e-06
212 | -6.948315e-06
213 | -6.834295e-06
214 | -1.136317e-05
215 | -7.190612e-06
216 | -9.035009e-06
217 | -1.665557e-05
218 | -1.358518e-05
219 | -1.02324e-05
220 | -7.776256e-06
221 | -5.42971e-06
222 | -5.123843e-06
223 | -8.774648e-06
224 | -1.183336e-05
225 | -8.922283e-06
226 | -5.45319e-06
227 | 1.814499e-06
228 | 4.290426e-06
229 | -2.283367e-06
230 | -3.323628e-06
231 | -1.137589e-06
232 | -3.78678e-06
233 | -2.079728e-06
234 | -4.721107e-06
235 | -5.470201e-06
236 | -3.864364e-06
237 | -7.155534e-06
238 | -7.802445e-06
239 | -3.756272e-06
240 | -2.437306e-06
241 | 7.487005e-07
242 | 2.149478e-06
243 | -5.686743e-06
244 | -7.6262e-06
245 | -3.801571e-06
246 | -5.542923e-06
247 | -6.08144e-06
248 | -1.838203e-06
249 | -4.94853e-06
250 | -7.039577e-06
251 | -5.747195e-06
252 | -4.827484e-06
253 | -3.639178e-06
254 | -4.267778e-06
255 | -4.718003e-06
256 | -3.17528e-06
257 | -1.087367e-06
258 | -1.720507e-06
259 | -2.715808e-07
260 | -1.176611e-06
261 | -2.71524e-06
262 | -3.891896e-06
263 | -5.70624e-06
264 | -2.355709e-06
265 | -3.625244e-07
266 | -1.904796e-06
267 | -5.444275e-07
268 | -3.540203e-06
269 | -8.174187e-07
270 | 1.726381e-06
271 | -1.363707e-06
272 | -3.092984e-06
273 | 9.097771e-08
274 | -3.638387e-06
275 | -2.364631e-06
276 | -9.10182e-07
277 | -1.638999e-06
278 | -2.275725e-06
279 | -5.463081e-06
280 | -6.64448e-06
281 | -3.276714e-06
282 | -4.824155e-06
283 | -9.098583e-07
284 | 3.00344e-06
285 | -1.82098e-06
286 | -1.72845e-06
287 | -4.002597e-06
288 | -4.456848e-06
289 | -2.454781e-06
290 | -2.728617e-07
291 | -2.454555e-06
292 | -2.271755e-06
293 | -4.362521e-06
294 | 1.999381e-06
295 | 5.723676e-06
296 | 4.540675e-07
297 | -3.542182e-06
298 | -1.724841e-06
299 | -2.450339e-06
300 | -6.261986e-06
301 | -7.255775e-06
302 | -6.347027e-06
303 | -2.992887e-06
304 | -2.26703e-06
305 | -9.969712e-07
306 | -2.1751e-06
307 | -8.151738e-07
308 | -5.434661e-07
309 | -5.165491e-06
310 | -8.602064e-06
311 | -1.15852e-05
312 | -4.433457e-06
313 | 1.718982e-06
314 | -2.985949e-06
315 | -1.538033e-06
316 | -2.441604e-06
317 | -3.795704e-06
318 | -2.441581e-06
319 | -2.712098e-06
320 | -3.164963e-06
321 | -9.941849e-06
322 | -7.766966e-06
323 | -1.806146e-07
324 | -7.40175e-06
325 | -2.707314e-06
326 | 1.805208e-07
327 | -3.067749e-06
328 | -9.019415e-06
329 | -6.586682e-06
330 | -6.944681e-06
331 | -5.499586e-06
332 | -6.849292e-06
333 | -3.602769e-06
334 | -7.569401e-06
335 | -1.279088e-05
336 | -5.493968e-06
337 | -1.530225e-06
338 | -8.100951e-06
339 | -1.044594e-05
340 | -1.079483e-06
341 | -6.473614e-06
342 | 4.496199e-07
343 | -2.067117e-06
344 | -4.315363e-06
345 | -3.321671e-06
346 | -8.351632e-06
347 | -5.475598e-06
348 | -3.230403e-06
349 | -6.187023e-06
350 | -2.151854e-06
351 | -3.139855e-06
352 | -5.106662e-06
353 | 6.629632e-06
354 | 4.478565e-06
355 | -8.950245e-07
356 | 3.760065e-06
357 | 1.521019e-06
358 | 5.816064e-06
359 | 1.047013e-05
360 | 0.0001693282
361 | 0.0004565311
362 | 0.0005531071
363 | 0.001187651
364 | 0.002226043
365 | 0.00228633
366 | 0.00171241
367 | 0.001304545
368 | 0.0007153488
369 | 0.0001498815
370 | 3.829086e-05
371 | 3.379697e-05
372 | 0.0002640859
373 | 0.0006575861
374 | 0.0007050154
375 | 0.0003286963
376 | 4.232771e-05
377 | 2.670425e-05
378 | 3.352471e-05
379 | 1.049098e-05
380 | 2.756807e-06
381 | 8.889448e-07
382 | -1.777074e-07
383 | 1.598634e-06
384 | -4.353489e-06
385 | -4.258131e-06
386 | -6.207736e-07
387 | -5.681215e-06
388 | -1.153682e-06
389 | -5.325973e-06
390 | -4.789706e-06
391 | -1.240172e-06
392 | -1.950764e-06
393 | -3.01362e-06
394 | -5.04955e-06
395 | -2.127006e-06
396 | -1.240093e-06
397 | 6.375263e-06
398 | 2.310424e-05
399 | 2.378742e-05
400 | 1.13242e-05
401 | 2.654321e-07
402 | -5.039468e-06
403 | -1.061083e-06
404 | 6.184238e-07
405 | 2.913491e-06
406 | 7.945609e-06
407 | 1.324109e-05
408 | 9.743703e-05
409 | 0.0002097421
410 | 0.0001808782
411 | 6.035611e-05
412 | -8.817287e-08
413 | -7.931041e-07
414 | -1.410306e-06
415 | -2.290106e-06
416 | -2.02518e-06
417 | -1.40903e-06
418 | -5.71868e-06
419 | -8.798973e-07
420 | -1.320199e-06
421 | -3.604135e-06
422 | 8.792648e-08
423 | -1.406237e-06
424 | -2.373982e-06
425 | 0
426 | 1.053293e-06
427 | -2.983864e-06
428 | -4.56323e-06
429 | -1.93033e-06
430 | -4.387393e-07
431 | -3.420836e-06
432 | -8.76223e-08
433 | -9.638632e-07
434 | -3.502809e-06
435 | -4.903797e-06
436 | -8.755707e-08
437 | 2.625189e-07
438 | -1.487344e-06
439 | -1.398692e-06
440 | -1.224221e-06
441 | -5.160129e-06
442 | -8.13182e-06
443 | -1.398073e-06
444 | -3.494193e-07
445 | 2.533897e-06
446 | -3.402395e-06
447 | -3.925013e-06
448 | -4.364451e-07
449 | -8.719274e-08
450 | -2.177787e-06
451 | 1.568738e-06
452 | -1.044459e-06
453 | 3.569789e-06
454 | 1.070582e-05
455 | 2.331162e-05
456 | 5.829774e-05
457 | 0.0001058383
458 | 0.000185326
459 | 0.0003479309
460 | 0.0007763662
461 | 0.00222236
462 | 0.007687523
463 | 0.02677693
464 | 0.08214202
465 | 0.2143296
466 | 0.4444093
467 | 0.6793993
468 | 0.7738665
469 | 0.746439
470 | 0.7172033
471 | 0.7270287
472 | 0.7546488
473 | 0.7993029
474 | 0.8552503
475 | 0.8957509
476 | 0.9068243
477 | 0.9082102
478 | 0.9180992
479 | 0.9297969
480 | 0.9314052
481 | 0.9270083
482 | 0.9244329
483 | 0.9189909
484 | 0.9031193
485 | 0.8824156
486 | 0.8719697
487 | 0.8748695
488 | 0.8721943
489 | 0.8166329
490 | 0.6672201
491 | 0.4377225
492 | 0.2199554
493 | 0.08706592
494 | 0.02969214
495 | 0.01076533
496 | 0.004395956
497 | 0.002041453
498 | 0.001073945
499 | 0.0006412467
500 | 0.0004343628
501 | 0.0003268527
502 | 0.0002750038
503 | 0.000265766
504 | 0.0002886065
505 | 0.0003692447
506 | 0.0005382393
507 | 0.0007966183
508 | 0.001026102
509 | 0.001044129
510 | 0.0008401521
511 | 0.0005923498
512 | 0.0004343744
513 | 0.0003658007
514 | 0.0003549643
515 | 0.0003785822
516 | 0.0004087048
517 | 0.0004125056
518 | 0.0003827891
519 | 0.0003239658
520 | 0.0002665205
521 | 0.0002340862
522 | 0.0002270687
523 | 0.0002497321
524 | 0.0003134632
525 | 0.0004389231
526 | 0.0006243733
527 | 0.0008156439
528 | 0.0009053396
529 | 0.0008590031
530 | 0.0007674534
531 | 0.0007464758
532 | 0.0009139309
533 | 0.001503752
534 | 0.002572037
535 | 0.003321081
536 | 0.002844241
537 | 0.001590322
538 | 0.0006857383
539 | 0.0003500936
540 | 0.0002360853
541 | 0.0001943009
542 | 0.000185803
543 | 0.0002006557
544 | 0.0002437424
545 | 0.000299434
546 | 0.0003361626
547 | 0.0003105762
548 | 0.000229587
549 | 0.0001436056
550 | 8.497349e-05
551 | 5.157045e-05
552 | 3.355721e-05
553 | 2.55268e-05
554 | 1.928651e-05
555 | 1.579483e-05
556 | 1.42561e-05
557 | 1.51889e-05
558 | 1.357271e-05
559 | 1.46824e-05
560 | 1.493694e-05
561 | 1.485189e-05
562 | 1.742215e-05
563 | 1.528737e-05
564 | 1.570418e-05
565 | 1.493389e-05
566 | 1.382915e-05
567 | 1.323078e-05
568 | 1.246549e-05
569 | 1.118394e-05
570 | 1.160559e-05
571 | 1.75802e-05
572 | 2.474183e-05
573 | 4.453058e-05
574 | 0.000194058
575 | 0.0009182868
576 | 0.001998454
577 | 0.002062269
578 | 0.001022289
579 | 0.000239307
580 | 5.627923e-05
581 | 3.222493e-05
582 | 2.318235e-05
583 | 2.12224e-05
584 | 2.105267e-05
585 | 2.335495e-05
586 | 2.600052e-05
587 | 3.102649e-05
588 | 4.048004e-05
589 | 5.454483e-05
590 | 7.770635e-05
591 | 0.0001097303
592 | 0.0001551069
593 | 0.0002102677
594 | 0.0002641964
595 | 0.000310724
596 | 0.0003331876
597 | 0.0003214675
598 | 0.0002804172
599 | 0.0002206964
600 | 0.0001629689
601 | 0.0001186091
602 | 8.7136e-05
603 | 6.693728e-05
604 | 5.095113e-05
605 | 4.14047e-05
606 | 3.859215e-05
607 | 3.391133e-05
608 | 3.363849e-05
609 | 3.483774e-05
610 | 3.323879e-05
611 | 3.850661e-05
612 | 4.533186e-05
613 | 5.26452e-05
614 | 5.98875e-05
615 | 6.085013e-05
616 | 5.400578e-05
617 | 3.945155e-05
618 | 2.752547e-05
619 | 1.899712e-05
620 | 1.192792e-05
621 | 9.798547e-06
622 | 6.563693e-06
623 | 2.897194e-06
624 | 2.812184e-06
625 | 2.812445e-06
626 | 1.874458e-06
627 | 3.664149e-06
628 | 3.83352e-06
629 | 5.111084e-07
630 | 1.192495e-06
631 | 2.555154e-06
632 | 2.29957e-06
633 | 4.002273e-06
634 | 6.556174e-06
635 | 3.745199e-06
636 | 5.109156e-07
637 | 1.362825e-06
638 | 1.703053e-06
639 | 2.213544e-06
640 | 2.384168e-06
641 | -2.554649e-06
642 | -3.405027e-07
643 | 8.517e-08
644 | -3.40606e-07
645 | 1.106765e-06
646 | 3.150319e-06
647 | -2.553643e-07
648 | -4.252124e-07
649 | 1.275766e-06
650 | 1.786361e-06
651 | 9.354032e-07
652 | 4.422953e-06
653 | 8.335819e-06
654 | 1.454209e-05
655 | 5.185882e-05
656 | 0.0002010002
657 | 0.0003698207
658 | 0.0003350076
659 | 0.0001616899
660 | 4.945707e-05
661 | 1.707455e-05
662 | 1.18127e-05
663 | 8.160779e-06
664 | 3.82113e-06
665 | 3.398477e-06
666 | 4.331325e-06
667 | 3.90574e-06
668 | 3.483061e-06
669 | 2.717589e-06
670 | 1.443775e-06
671 | 4.926564e-06
672 | 6.789681e-06
673 | 7.63579e-06
674 | 1.170804e-05
675 | 1.13718e-05
676 | 1.713858e-05
677 | 2.536171e-05
678 | 3.73166e-05
679 | 6.464104e-05
680 | 0.0001114207
681 | 0.0002164963
682 | 0.0004006236
683 | 0.000626998
684 | 0.0007426562
685 | 0.0006624446
686 | 0.0004955891
687 | 0.0003728424
688 | 0.0003028368
689 | 0.0002682262
690 | 0.0002633091
691 | 0.0002853935
692 | 0.0003321359
693 | 0.0003921106
694 | 0.0004590301
695 | 0.0005032028
696 | 0.0004800331
697 | 0.0004050604
698 | 0.0003131714
699 | 0.0002273079
700 | 0.0001646329
701 | 0.0001193078
702 | 9.673119e-05
703 | 7.219996e-05
704 | 6.661698e-05
705 | 5.409092e-05
706 | 5.569941e-05
707 | 5.03463e-05
708 | 4.788394e-05
709 | 4.890262e-05
710 | 4.830719e-05
711 | 5.125979e-05
712 | 5.117266e-05
713 | 6.085595e-05
714 | 7.082423e-05
715 | 7.989661e-05
716 | 9.719373e-05
717 | 0.000121177
718 | 0.0001509216
719 | 0.0002104485
720 | 0.0002880155
721 | 0.0004125589
722 | 0.0006162319
723 | 0.0009005141
724 | 0.001213862
725 | 0.00140915
726 | 0.001374589
727 | 0.00114504
728 | 0.0008765024
729 | 0.0006579275
730 | 0.0004998403
731 | 0.0003911125
732 | 0.0003307722
733 | 0.0002797377
734 | 0.0002407019
735 | 0.0002145243
736 | 0.0001888982
737 | 0.000170716
738 | 0.0001610413
739 | 0.0001549835
740 | 0.0001393994
741 | 0.0001326749
742 | 0.0001200696
743 | 0.0001100613
744 | 9.625158e-05
745 | 8.320546e-05
746 | 8.038597e-05
747 | 5.553839e-05
748 | 4.710315e-05
749 | 4.57428e-05
750 | 3.778998e-05
751 | 3.223535e-05
752 | 3.333884e-05
753 | 2.931047e-05
754 | 2.543638e-05
755 | 1.494012e-05
756 | 1.693739e-05
757 | 1.593189e-05
758 | 1.299878e-05
759 | 5.372561e-06
760 | 6.539225e-06
761 | 5.280448e-06
762 | 5.956801e-06
763 | 7.127032e-06
764 | 7.21336e-06
765 | 9.05391e-06
766 | 3.519816e-06
767 | 1.593036e-06
768 | 7.868696e-06
769 | 1.206165e-05
770 | 1.164793e-05
771 | 1.850717e-05
772 | 2.678462e-05
773 | 2.615905e-05
774 | 2.369806e-05
775 | 3.21487e-05
776 | 3.98172e-05
777 | 2.844377e-05
778 | 2.41194e-05
779 | 2.555411e-05
780 | 2.226628e-05
781 | 1.98307e-05
782 | 1.322995e-05
783 | 1.322557e-05
784 | 1.305503e-05
785 | 1.013179e-05
786 | 8.458043e-06
787 | 1.004031e-05
788 | 1.112639e-05
789 | 7.78392e-06
790 | 1.095814e-05
791 | 1.171121e-05
792 | 1.825161e-05
793 | 1.975717e-05
794 | 1.967506e-05
795 | 1.030224e-05
796 | 2.027215e-05
797 | 1.223247e-05
798 | 5.191771e-06
799 | 3.937028e-06
800 | 4.268377e-06
801 | 1.172413e-05
802 | 1.264593e-05
803 | 1.047985e-05
804 | 1.131125e-05
805 | 6.704336e-07
806 | 8.969629e-06
807 | 9.980433e-06
808 | 2.850153e-06
809 | 5.200039e-06
810 | 3.522418e-06
811 | 7.557293e-06
812 | 6.215299e-06
813 | 7.808115e-06
814 | 6.221591e-06
815 | 6.473018e-06
816 | 3.786615e-06
817 | 6.397598e-06
818 | 8.506559e-06
819 | 6.410705e-06
820 | 9.620333e-06
821 | 1.131047e-05
822 | 7.77224e-06
823 | 1.039948e-05
824 | 1.101011e-06
825 | 8.638129e-06
826 | 5.432251e-06
827 | 6.114293e-06
828 | 6.713404e-06
829 | 6.807163e-06
830 | 8.684722e-06
831 | -6.823259e-07
832 | 1.281565e-06
833 | 7.86463e-06
834 | 9.238552e-06
835 | 6.685409e-06
836 | 4.717599e-06
837 | 7.899478e-06
838 | 7.907214e-06
839 | 8.252593e-06
840 | 2.239248e-06
841 | 3.964267e-06
842 | 7.760657e-06
843 | 6.64766e-06
844 | 7.860383e-06
845 | 8.11254e-06
846 | -1.468861e-06
847 | 2.765995e-06
848 | 3.197882e-06
849 | 4.325689e-06
850 | 6.924512e-06
851 | 9.960913e-06
852 | 7.781024e-06
853 | 4.923823e-06
854 | -1.985626e-06
855 | -2.416307e-06
856 | 5.270361e-06
857 | -5.44274e-06
858 | -1.639396e-06
859 | 1.896536e-06
860 | -2.240318e-05
861 | -6.047318e-05
862 | -7.727621e-05
863 | -8.411344e-05
864 | -0.0001058405
865 | -9.945919e-05
866 | -9.733236e-05
867 | -0.0001227615
868 | -0.0001468753
869 | -0.0001767007
870 | -0.0001968678
871 | -0.0001933782
872 | -0.0001643237
873 | -0.0001767198
874 | -0.0001524698
875 | -0.0001390803
876 | -0.0001684056
877 | -0.0001547145
878 | -0.0001899401
879 | -0.0001927019
880 | -0.0001562012
881 | -0.0001718584
882 | -0.0001875875
883 | -0.0002017372
884 | -0.0001858018
885 | -0.0001800983
886 | -0.000163637
887 | -0.0001481311
888 | -0.000135338
889 | -0.0001616425
890 | -0.0001756596
891 | -0.0001903137
892 | -0.0001870449
893 | -0.0001555879
894 | -0.0001580398
895 | -0.0001832676
896 | -0.000184042
897 | -0.0001759715
898 | -0.0001426322
899 | -0.0001472706
900 | -0.0001347056
901 | -6.398472e-05
902 | -4.838446e-05
903 | -0.0001591181
904 | -0.0002493579
905 | -0.000245205
906 | -0.0001969083
907 | -0.0001830798
908 | -0.0001758361
909 | -0.000143696
910 | -0.0001440107
911 | -0.0001624638
912 | -0.0001702221
913 | -0.0001584644
914 | -0.0001535597
915 | -0.0001737967
916 | -0.0001545728
917 | -0.0001448557
918 | -0.0001471409
919 | -0.0001181179
920 | -0.0001164348
921 | -0.0001235372
922 | -9.143828e-05
923 | -6.09382e-05
924 | -2.225401e-05
925 | 6.436831e-06
926 | 1.915542e-05
927 | 7.25264e-05
928 | 0.0001308436
929 | 0.0001712866
930 | 0.0001843315
931 | 0.0001833804
932 | 0.000179192
933 | 0.0001733152
934 | 0.0001670442
935 | 0.0001473419
936 | 0.0001003509
937 | 4.079309e-05
938 | -3.578682e-05
939 | -4.119927e-05
940 | -2.451781e-05
941 | -6.006696e-05
942 | -6.88636e-05
943 | -9.776162e-05
944 | -0.0001239871
945 | -0.0001049785
946 | -0.0001257671
947 | -0.0001507698
948 | -0.0001328455
949 | -0.0001140486
950 | -0.0001345044
951 | -0.0001225605
952 | -0.0001238407
953 | -0.0001464269
954 | -0.0001361542
955 | -0.0001256067
956 | -0.000128346
957 | -0.0001222987
958 | -0.0001165899
959 | -7.941891e-05
960 | -7.995422e-05
961 | -8.003684e-05
962 | -8.475587e-05
963 | -5.793427e-05
964 | 1.867386e-05
965 | 9.710492e-05
966 | 0.0001121599
967 | 1.378785e-05
968 | -5.306347e-05
969 | 0
970 | 7.140038e-05
971 | 0.0001394396
972 | 0.0001382659
973 | 0.0001342109
974 | 0.0001287293
975 | 0.0001589584
976 | 0.0001728042
977 | 0.000174462
978 | 0.0001585602
979 | 0.000160675
980 | 0.0001795911
981 | 0.000210441
982 | 0.0002121031
983 | 0.00016471
984 | 0.0001454191
985 | 0.0001373288
986 | 0.0001257634
987 | 0.0001143472
988 | 6.976788e-05
989 | 4.89683e-05
990 | 1.628775e-05
991 | -2.072143e-05
992 | -7.082583e-05
993 | -8.53258e-05
994 | -9.210816e-05
995 | -8.783975e-05
996 | -0.0001280869
997 | -0.0001145306
998 | -0.0001095253
999 | -0.0001377018
1000 | -0.0001561216
1001 | -0.0001349866
1002 | -0.0001406856
1003 | -0.0001554427
1004 | -0.0001549223
1005 | -0.0001459153
1006 | -0.0001576322
1007 | -0.0001352812
1008 | -0.0001550212
1009 | -0.000147669
1010 | -0.0001139088
1011 | -0.0001264955
1012 | -8.937709e-05
1013 | -8.310515e-05
1014 | -0.0001391545
1015 | -0.0002269442
1016 | -0.0002138774
1017 | -0.0001332235
1018 | -0.0001518197
1019 | -0.0001779394
1020 | -0.0001351799
1021 | -0.0001352308
1022 | -0.0001707606
1023 | -0.0001546037
1024 | -0.0001319046
1025 | -0.0001665409
1026 | -0.00014804
1027 | -0.0001559096
1028 | -0.0001513406
1029 | -0.0001454421
1030 | -0.0001785569
1031 | -0.0001486369
1032 | -0.0001194763
1033 | -0.00016704
1034 | -0.0001598993
1035 | -0.0001577172
1036 | -0.0001787242
1037 | -0.0001956155
1038 | -0.000151168
1039 | -0.0001484679
1040 | -0.0001483029
1041 | -0.0001398976
1042 | -0.0001841447
1043 | -0.0001726055
1044 | -0.000100396
1045 | -6.212313e-05
1046 | -9.06064e-05
1047 | -0.0002318555
1048 | -0.0002588838
1049 | -0.0001921526
1050 | -0.0001702587
1051 | -0.0001321425
1052 | -0.0001271548
1053 | -0.0001453941
1054 | -0.0002095492
1055 | -0.0002021465
1056 | -0.000157854
1057 | -0.0001204334
1058 | -0.0001581279
1059 | -0.0001379413
1060 | -0.0001438727
1061 | -0.0001234022
1062 | -0.0001317029
1063 | -0.0001240833
1064 | -0.0001202025
1065 | -0.0001100512
1066 | -0.0001109646
1067 | -0.0001355238
1068 | -0.0001817617
1069 | -0.0001677067
1070 | -0.0001643715
1071 | -0.000121541
1072 | -0.0001177218
1073 | -0.0001185397
1074 | -0.0001130186
1075 | -9.591964e-05
1076 | -0.0001147885
1077 | -0.000175277
1078 | -0.0001105183
1079 | -5.54246e-05
1080 | -7.738017e-05
1081 | -0.0001379055
1082 | -0.0001852515
1083 | -9.678451e-05
1084 | -0.000121282
1085 | -5.921225e-05
1086 | -0.0001074559
1087 | -0.0001173928
1088 | -9.173181e-05
1089 | -8.042699e-05
1090 | -0.0001136786
1091 | -8.273878e-05
1092 | -5.684209e-05
1093 | -0.0001002208
1094 | -9.225018e-05
1095 | -7.297799e-05
1096 | -0.0001148899
1097 | -5.974867e-05
1098 | -1.536713e-05
1099 | 3.538522e-05
1100 | -8.017959e-06
0.4523754
0.4378141
0.422893
0.409772
0.3969452
0.3846689
0.3732557
0.3631012
0.3536896
0.3453757
0.3365557
0.3277781
0.3201172
0.3124709
0.3047482
0.2968518
0.2893742
0.2816026
0.2739535
0.2651903
0.2567313
0.249388
0.2409651
0.2321653
0.2224447
0.2130054
0.2040964
0.1961657
0.188695
0.1805827
0.1729039
0.1654037
0.1580407
0.151463
0.1449455
0.13873
0.1332228
0.1277045
0.1226655
0.1175114
0.1130861
0.109083
0.1057165
0.1019906
0.09901072
0.09548827
0.09254664
0.09031212
0.08811112
0.0861133
0.08439022
0.08266206
0.08088417
0.07958113
0.07822812
0.07694844
0.07670829
0.07545977
0.07472087
0.07397956
0.07342288
0.07272191
0.07178549
0.07219591
0.0720889
0.07139067
0.07150223
0.07132625
0.07140513
0.07131895
0.0715208
0.07103244
0.07125404
0.07136779
0.07164432
0.0720052
0.07157811
0.07200467
0.07274624
0.07299048
0.07277378
0.073257
0.07420677
0.07454176
0.07508364
0.07582325
0.0769991
0.07703444
0.0782556
0.07953966
0.08079454
0.08134469
0.08277947
0.08414973
0.08604601
0.0877687
0.0894774
0.09220141
0.09431878
0.09545009
0.09672964
0.0991245
0.1025753
0.1059706
0.1093832
0.1119002
0.1151286
0.1184802
0.1218033
0.1256907
0.1290086
0.133173
0.1372596
0.1419435
0.1467478
0.1507323
0.1556043
0.160054
0.1643234
0.1686321
0.1731209
0.1767973
0.1809462
0.1840901
0.1873651
0.190659
0.1935724
0.1956465
0.1974133
0.1993048
0.2002297
0.200303
0.2005976
0.2006875
0.2008254
0.2000895
0.1995652
0.1991278
0.1981678
0.1961693
0.1942537
0.1937333
0.1927698
0.1915109
0.1904459
0.190197
0.1894328
0.1880275
0.1880298
0.1877938
0.1861383
0.1860954
0.1879104
0.1894888
0.1907548
0.1918682
0.1917385
0.1903536
0.1921072
0.1967064
0.2008268
0.2012881
0.2054386
0.2118813
0.2159607
0.2186621
0.2245141
0.2316881
0.2409386
0.2485904
0.2574968
0.2656187
0.2732362
0.2824564
0.2927896
0.304409
0.3151195
0.3261682
0.3399696
0.3564634
0.3744082
0.3933052
0.4094308
0.4288756
0.4492059
0.4692434
0.4926308
0.5160035
0.5369918
0.5583467
0.5823386
0.6060954
0.629176
0.6525549
0.6785699
0.6998731
0.7187561
0.7374524
0.7575138
0.7757404
0.7914746
0.8041441
0.8163484
0.827284
0.8349276
0.8404178
0.8452295
0.8485986
0.8497184
0.8491318
0.8483959
0.8463795
0.8432349
0.8399683
0.8355022
0.8301794
0.8248228
0.8196505
0.8135934
0.8073485
0.8015704
0.7953875
0.7884011
0.7815137
0.7753235
0.7686934
0.7619938
0.7548983
0.7472931
0.7405055
0.7325679
0.7240798
0.7159875
0.7071384
0.6984175
0.6892453
0.6790223
0.6698934
0.6592779
0.6480755
0.6378536
0.6272472
0.616257
0.6055595
0.5947471
0.5833932
0.5720268
0.5611257
0.5502973
0.539676
0.5279754
0.5173321
0.5074263
0.4971494
0.4875112
0.4780853
0.4698406
0.4609426
0.4524317
0.4450783
0.4378012
0.4314705
0.4274487
0.4275917
0.4269356
0.4235541
0.4186452
0.4143208
0.4106009
0.4076496
0.4056458
0.4036428
0.4022296
0.4013547
0.4012308
0.4014883
0.4026637
0.4042225
0.4059539
0.4078099
0.4098338
0.4113856
0.4144908
0.4200993
0.4264613
0.4330175
0.4397516
0.4469082
0.4543467
0.4618485
0.4708069
0.4825866
0.4957805
0.5087095
0.5217311
0.5352266
0.550019
0.5648187
0.580611
0.5973442
0.6140392
0.6326838
0.651473
0.6704993
0.6898299
0.7099278
0.7286041
0.7478315
0.7655953
0.7837641
0.8002159
0.8156
0.8290291
0.8411062
0.8506928
0.8583894
0.8640983
0.8676667
0.8672836
0.8643507
0.8596826
0.8520238
0.8421928
0.8304633
0.8178465
0.802082
0.7873005
0.7700775
0.753346
0.7347256
0.7152759
0.6973018
0.6787484
0.6604334
0.6420592
0.6238003
0.6068323
0.5898344
0.5742342
0.5587974
0.5449983
0.5308461
0.5175657
0.5066481
0.4946846
0.4843454
0.474975
0.4653543
0.4574645
0.4489624
0.4418729
0.4354737
0.4294417
0.4242707
0.4191076
0.4137248
0.4108962
0.4069025
0.4037791
0.4018476
0.3997117
0.3990001
0.3986975
0.395876
0.3959914
0.396623
0.3960069
0.3969384
0.4009898
0.4040376
0.4070252
0.4096674
0.41134
0.4086837
0.4036806
0.4045813
0.4096487
0.4130275
0.418175
0.4241275
0.4292057
0.4355056
0.4416196
0.4475835
0.4542161
0.4624921
0.4681795
0.4766068
0.4853058
0.4920903
0.4998453
0.5089291
0.5171353
0.5247797
0.5334694
0.5424132
0.549633
0.559078
0.5689937
0.5759416
0.5839643
0.593645
0.6009606
0.6073776
0.6161585
0.6241168
0.6295536
0.6371011
0.6432852
0.6484482
0.6542773
0.6598577
0.6643267
0.6672952
0.6720908
0.6761023
0.678878
0.6819477
0.6849846
0.6870558
0.6877121
0.6903255
0.6918968
0.6915558
0.6931632
0.6948634
0.6951819
0.6948678
0.695226
0.6967942
0.6963702
0.6961764
0.6971116
0.6985884
0.6999264
0.698815
0.6991894
0.7011693
0.7025353
0.702592
0.7037842
0.7063575
0.708355
0.7093378
0.7103215
0.7131213
0.7160165
0.7183765
0.7205178
0.7236506
0.7262334
0.7299687
0.733252
0.7354389
0.7389033
0.7431017
0.7468013
0.7502217
0.7537826
0.757419
0.7605904
0.7642288
0.7670931
0.7697159
0.7733744
0.7765325
0.778379
0.7806665
0.7828016
0.785356
0.7868605
0.7882556
0.7887915
0.7891737
0.7885798
0.7889785
0.7884445
0.7873017
0.7851512
0.7822558
0.7805707
0.7774863
0.77459
0.7709997
0.7662954
0.7616573
0.7567951
0.7523332
0.7475793
0.742725
0.7361338
0.7294759
0.7235134
0.7172312
0.7111078
0.7051903
0.6980787
0.6906411
0.6836923
0.6774398
0.6716551
0.6659912
0.6594545
0.6530831
0.6473267
0.6406652
0.6353361
0.6304147
0.6256019
0.6210073
0.6157763
0.6105338
0.6055893
0.601719
0.5984544
0.595239
0.591826
0.5887681
0.5863242
0.5835914
0.5810376
0.5794514
0.5781139
0.5768501
0.5760477
0.5747341
0.5745288
0.5743528
0.5746715
0.5743277
0.5748595
0.5763414
0.577771
0.5798727
0.5816249
0.5836688
0.5860016
0.5886291
0.5908552
0.5943464
0.5984992
0.6024764
0.6066574
0.6113732
0.6158304
0.620578
0.6251125
0.6302327
0.6358077
0.6412687
0.6474452
0.6535331
0.6598141
0.6663145
0.6731357
0.6804168
0.6870645
0.6935785
0.7003775
0.7070265
0.7136313
0.7202292
0.7272235
0.7346217
0.7416576
0.7483781
0.754847
0.7616979
0.7677254
0.7738861
0.7789832
0.7837973
0.7885763
0.7929114
0.7966256
0.8001482
0.8031355
0.8062817
0.8086089
0.8102525
0.8110002
0.8116236
0.8117493
0.8109892
0.8101679
0.809288
0.8076246
0.8047791
0.8020313
0.7990497
0.7950612
0.7907368
0.7868296
0.7822272
0.7773838
0.7723332
0.767423
0.7611681
0.7545755
0.748552
0.7427115
0.7372388
0.7314935
0.7261496
0.720258
0.7138804
0.7069678
0.6999786
0.6943545
0.6885471
0.6820114
0.6758046
0.6707942
0.6660947
0.6606736
0.655286
0.650033
0.6452836
0.6417848
0.6385902
0.6348854
0.6306189
0.6268326
0.6247689
0.622854
0.6197254
0.6170769
0.6170306
0.6175752
0.614427
0.6081015
0.6039987
0.6051433
0.6073698
0.606664
0.6022926
0.597807
0.5962415
0.597906
0.6015763
0.6045407
0.6045841
0.6022769
0.601143
0.6021248
0.6050587
0.6094232
0.6131139
0.6153394
0.6148564
0.6140978
0.615243
0.6193094
0.6266376
0.6346291
0.6399601
0.6439856
0.6500707
0.6561494
0.6590777
0.6605566
0.6637387
0.6682404
0.6726895
0.6781194
0.6836143
0.6892281
0.6940484
0.6995701
0.7058645
0.7139447
0.721508
0.7273591
0.731734
0.7356647
0.7409152
0.7476037
0.7545471
0.760618
0.7663598
0.7721236
0.7782447
0.7845218
0.7906832
0.7966533
0.8012341
0.8060805
0.8118485
0.8172756
0.8217831
0.8260216
0.8294556
0.832915
0.8363281
0.8397169
0.8429173
0.8469371
0.8515206
0.8541535
0.855067
0.8562659
0.8568301
0.8573824
0.8584581
0.8593642
0.8601502
0.8608851
0.8605391
0.8610066
0.8621797
0.8626979
0.8628212
0.8620931
0.8609759
0.8585866
0.8556526
0.8537673
0.851344
0.8485192
0.8470575
0.8462232
0.844674
0.8429644
0.8412296
0.8394805
0.8369699
0.8348811
0.8325604
0.8312814
0.8282
0.8255183
0.8233533
0.8214385
0.8199949
0.8185978
0.8173752
0.8154883
0.8142807
0.8118104
0.809719
0.8083466
0.8074615
0.8068041
0.8057382
0.8043308
0.8033403
0.8032623
0.8027014
0.8012543
0.8006479
0.8008701
0.8009081
0.8001704
0.8000483
0.7997891
0.8007013
0.8010322
0.8009731
0.8018773
0.8022547
0.8030383
0.8038364
0.8043946
0.8057858
0.8076766
0.8084394
0.8090541
0.8091941
0.8109807
0.8122184
0.8133734
0.8146843
0.8161529
0.8168909
0.8191113
0.820494
0.8218461
0.8239912
0.8246331
0.8260198
0.827669
0.8289643
0.8309425
0.8326543
0.8330345
0.8343364
0.8358279
0.8367308
0.8379507
0.8385113
0.8387417
0.8396407
0.8396784
0.8399667
0.8397095
0.839979
0.8396387
0.8390827
0.8380989
0.8373658