## Data
200 | 9.181118e-05
201 | 6.756033e-05
202 | 4.920205e-05
203 | 3.692636e-05
204 | 3.705536e-05
205 | 3.997148e-05
206 | 3.683878e-05
207 | 2.143879e-05
208 | 1.586157e-05
209 | 1.422105e-05
210 | 9.384843e-06
211 | 1.015036e-05
212 | 1.389663e-05
213 | 1.148954e-05
214 | 1.126436e-05
215 | 5.122079e-06
216 | 2.847992e-06
217 | 2.351374e-06
218 | 5.179961e-06
219 | 3.898057e-06
220 | 2.138471e-06
221 | 4.363159e-06
222 | 6.380635e-06
223 | 8.678223e-07
224 | 0
225 | 5.948188e-06
226 | 5.7402e-06
227 | -8.594994e-07
228 | -1.430142e-06
229 | 9.514028e-08
230 | -1.044569e-06
231 | -1.327187e-06
232 | -3.78678e-06
233 | -3.025059e-06
234 | -3.399198e-06
235 | -4.055494e-06
236 | 1.225286e-06
237 | 1.506428e-06
238 | -1.880107e-07
239 | -3.756272e-06
240 | -3.374731e-06
241 | 0
242 | -2.523301e-06
243 | -4.288363e-06
244 | -5.580147e-07
245 | -8.344913e-07
246 | -4.157193e-06
247 | -1.750718e-06
248 | 1.654383e-06
249 | -2.749183e-07
250 | -2.011308e-06
251 | -2.006957e-06
252 | -3.096876e-06
253 | -5.913665e-06
254 | -5.175817e-06
255 | -2.994118e-06
256 | -2.993835e-06
257 | -1.268595e-06
258 | -3.62212e-07
259 | -1.991592e-06
260 | -3.620342e-06
261 | -5.611497e-06
262 | -7.331245e-06
263 | -5.253364e-06
264 | -2.446313e-06
265 | 1.903253e-06
266 | 4.535229e-07
267 | -4.083206e-06
268 | -5.355692e-06
269 | -2.815553e-06
270 | 1.453795e-06
271 | 3.09107e-06
272 | 2.638133e-06
273 | -3.912041e-06
274 | -5.82142e-06
275 | -3.637894e-06
276 | 1.0012e-06
277 | -3.824332e-06
278 | -4.005276e-06
279 | -4.188362e-06
280 | -8.828966e-06
281 | -6.280368e-06
282 | -3.731894e-06
283 | -3.639433e-07
284 | -1.456213e-06
285 | -1.82098e-06
286 | 2.092335e-06
287 | -2.729043e-06
288 | -1.182429e-06
289 | 3.36396e-06
290 | 3.274341e-06
291 | -2.636374e-06
292 | 3.180457e-06
293 | 7.816184e-06
294 | 5.452857e-06
295 | 1.190161e-05
296 | 6.175318e-06
297 | -1.725678e-06
298 | 3.994368e-06
299 | 5.263691e-06
300 | 6.806507e-06
301 | 3.627888e-06
302 | 4.533591e-06
303 | 6.348548e-06
304 | 7.889265e-06
305 | 1.015098e-05
306 | 2.356358e-06
307 | 9.057486e-08
308 | 7.78968e-06
309 | 4.893623e-06
310 | 6.791103e-06
311 | 8.326862e-06
312 | 1.646713e-05
313 | 1.167098e-05
314 | 8.324465e-06
315 | 1.013292e-05
316 | 6.601374e-06
317 | 3.253461e-06
318 | 2.18838e-05
319 | 2.585533e-05
320 | 2.215474e-05
321 | 1.726267e-05
322 | 2.573936e-05
323 | 3.142694e-05
324 | 3.249549e-05
325 | 4.900238e-05
326 | 9.098249e-05
327 | 0.000129477
328 | 9.11863e-05
329 | 4.520448e-05
330 | 4.05858e-05
331 | 4.877502e-05
332 | 3.848221e-05
333 | 2.01755e-05
334 | 1.793227e-05
335 | 8.557277e-06
336 | 1.810308e-05
337 | 2.457361e-05
338 | 2.448288e-05
339 | 1.9361e-05
340 | 1.583241e-05
341 | 1.150865e-05
342 | 8.273007e-06
343 | 6.291226e-06
344 | -1.708164e-06
345 | 1.615948e-06
346 | 1.09559e-05
347 | 1.346459e-05
348 | 1.462654e-05
349 | 1.049104e-05
350 | 9.952326e-06
351 | 1.543015e-05
352 | 4.210757e-06
353 | -3.493995e-06
354 | 9.942414e-06
355 | 9.12925e-06
356 | 4.834369e-06
357 | 4.77779e-05
358 | 7.265607e-05
359 | 5.449837e-05
360 | 2.083077e-05
361 | 2.465804e-05
362 | 4.595814e-05
363 | 4.325555e-05
364 | 3.939189e-05
365 | 2.465142e-05
366 | 1.659849e-05
367 | -2.947217e-06
368 | 2.587963e-06
369 | 8.123417e-06
370 | 9.014863e-06
371 | 4.191181e-06
372 | -3.571141e-07
373 | -1.150374e-05
374 | -1.258e-05
375 | -1.776978e-05
376 | -1.7324e-05
377 | -2.670425e-05
378 | 7.132917e-07
379 | 3.91189e-06
380 | 4.357534e-06
381 | -8.889448e-08
382 | 1.243952e-05
383 | 3.286082e-06
384 | 1.172777e-05
385 | 5.588797e-06
386 | 5.94169e-06
387 | 7.989208e-06
388 | 2.928578e-06
389 | 6.213635e-06
390 | 1.153077e-05
391 | 6.023693e-06
392 | 5.320265e-06
393 | 9.838584e-06
394 | 3.543543e-06
395 | 1.05464e-05
396 | 1.550116e-05
397 | 1.478707e-05
398 | 1.434056e-05
399 | 1.131892e-05
400 | 1.04395e-05
401 | 1.459876e-05
402 | 1.830123e-05
403 | 2.13985e-05
404 | 1.961287e-05
405 | 1.598006e-05
406 | 1.403724e-05
407 | 1.306454e-05
408 | 1.033557e-05
409 | 1.950884e-05
410 | 3.148392e-05
411 | 5.003203e-05
412 | 6.745225e-05
413 | 5.472418e-05
414 | 3.649167e-05
415 | 2.774551e-05
416 | 2.553488e-05
417 | 2.685964e-05
418 | 3.308037e-05
419 | 3.818754e-05
420 | 4.585491e-05
421 | 6.29405e-05
422 | 8.229919e-05
423 | 0.0001117958
424 | 0.000159936
425 | 0.0002171385
426 | 0.0002702573
427 | 0.0002882062
428 | 0.0002635265
429 | 0.000221286
430 | 0.0001925188
431 | 0.0001856023
432 | 0.0002018818
433 | 0.0002522693
434 | 0.0003557103
435 | 0.000576634
436 | 0.001058828
437 | 0.002264225
438 | 0.005497661
439 | 0.01437218
440 | 0.03547828
441 | 0.07614023
442 | 0.1341948
443 | 0.20953
444 | 0.314398
445 | 0.4582805
446 | 0.6181843
447 | 0.750094
448 | 0.8245886
449 | 0.8496916
450 | 0.8455874
451 | 0.8331065
452 | 0.8257256
453 | 0.8353034
454 | 0.8559251
455 | 0.8713493
456 | 0.867793
457 | 0.8456597
458 | 0.8203867
459 | 0.8087868
460 | 0.8213251
461 | 0.8544742
462 | 0.8967354
463 | 0.9348993
464 | 0.9563851
465 | 0.9496686
466 | 0.9235279
467 | 0.8923287
468 | 0.8699951
469 | 0.8642237
470 | 0.8718653
471 | 0.8835962
472 | 0.8927222
473 | 0.8972803
474 | 0.8984593
475 | 0.8994247
476 | 0.8943956
477 | 0.8794641
478 | 0.8534218
479 | 0.8220547
480 | 0.7905242
481 | 0.7588238
482 | 0.7279651
483 | 0.6994679
484 | 0.6793391
485 | 0.6699128
486 | 0.6601574
487 | 0.6213247
488 | 0.5278443
489 | 0.3894389
490 | 0.2511125
491 | 0.1462251
492 | 0.0816616
493 | 0.04643385
494 | 0.02725399
495 | 0.01669463
496 | 0.01069452
497 | 0.007149643
498 | 0.004985794
499 | 0.003640522
500 | 0.002786904
501 | 0.002227119
502 | 0.001872191
503 | 0.001661854
504 | 0.001562885
505 | 0.001552904
506 | 0.001610769
507 | 0.001676545
508 | 0.001650753
509 | 0.001457183
510 | 0.001126087
511 | 0.0007736289
512 | 0.0004973831
513 | 0.0003175472
514 | 0.0002104603
515 | 0.0001505764
516 | 0.0001103751
517 | 8.476144e-05
518 | 6.789349e-05
519 | 5.912847e-05
520 | 5.414232e-05
521 | 5.417789e-05
522 | 5.636094e-05
523 | 5.856435e-05
524 | 6.233351e-05
525 | 7.489222e-05
526 | 9.243323e-05
527 | 0.0001186453
528 | 0.000155162
529 | 0.0001963387
530 | 0.0002297831
531 | 0.0002430724
532 | 0.0002275003
533 | 0.0001945811
534 | 0.0001578482
535 | 0.0001240057
536 | 9.7715e-05
537 | 7.93538e-05
538 | 6.499524e-05
539 | 5.500373e-05
540 | 4.755858e-05
541 | 3.961143e-05
542 | 3.569194e-05
543 | 3.082414e-05
544 | 2.775623e-05
545 | 2.646836e-05
546 | 2.52741e-05
547 | 2.699177e-05
548 | 2.937075e-05
549 | 3.227285e-05
550 | 3.902803e-05
551 | 4.567912e-05
552 | 5.208626e-05
553 | 6.445729e-05
554 | 7.304979e-05
555 | 7.060716e-05
556 | 6.325611e-05
557 | 5.08572e-05
558 | 3.636461e-05
559 | 2.919408e-05
560 | 2.27895e-05
561 | 1.664436e-05
562 | 1.426225e-05
563 | 1.238362e-05
564 | 1.408256e-05
565 | 1.638461e-05
566 | 1.49389e-05
567 | 1.391366e-05
568 | 1.622221e-05
569 | 2.048966e-05
570 | 2.474721e-05
571 | 3.072268e-05
572 | 3.907504e-05
573 | 4.290973e-05
574 | 4.625304e-05
575 | 4.898212e-05
576 | 4.393989e-05
577 | 3.5399e-05
578 | 2.677891e-05
579 | 1.910363e-05
580 | 1.526361e-05
581 | 1.08269e-05
582 | 6.64788e-06
583 | 4.517218e-06
584 | 1.448969e-06
585 | 5.966594e-07
586 | 3.580399e-06
587 | 2.642366e-06
588 | -4.261057e-07
589 | 9.374894e-07
590 | 1.9597e-06
591 | -6.815549e-07
592 | -1.704471e-07
593 | 1.534179e-06
594 | -5.113478e-07
595 | -2.129997e-06
596 | -1.618656e-06
597 | -3.151642e-06
598 | -1.022488e-06
599 | 1.704219e-06
600 | -8.519023e-08
601 | -1.022492e-06
602 | 5.962385e-07
603 | -4.258097e-07
604 | -8.520256e-08
605 | 1.277923e-06
606 | -4.259619e-07
607 | 1.363269e-06
608 | -4.258037e-07
609 | 8.517785e-08
610 | 4.261383e-07
611 | 1.363066e-06
612 | 1.533785e-06
613 | 1.788915e-06
614 | 3.748293e-06
615 | 6.221372e-06
616 | 8.858991e-06
617 | 1.49967e-05
618 | 2.045236e-05
619 | 3.29681e-05
620 | 5.699841e-05
621 | 8.588639e-05
622 | 0.0001191694
623 | 0.0001561076
624 | 0.0001767415
625 | 0.0001787181
626 | 0.0001695533
627 | 0.0001539795
628 | 0.0001350251
629 | 0.0001178957
630 | 0.000104173
631 | 9.036728e-05
632 | 8.074047e-05
633 | 7.485101e-05
634 | 6.564688e-05
635 | 5.881665e-05
636 | 5.432736e-05
637 | 4.94876e-05
638 | 4.794094e-05
639 | 4.469655e-05
640 | 4.461799e-05
641 | 4.368449e-05
642 | 4.196696e-05
643 | 4.156296e-05
644 | 4.036181e-05
645 | 4.23976e-05
646 | 4.291246e-05
647 | 4.392265e-05
648 | 4.855925e-05
649 | 5.392239e-05
650 | 6.660573e-05
651 | 7.967934e-05
652 | 9.449809e-05
653 | 0.0001076001
654 | 0.0001080877
655 | 9.326085e-05
656 | 7.419585e-05
657 | 5.509052e-05
658 | 3.851737e-05
659 | 2.370545e-05
660 | 1.402134e-05
661 | 1.27422e-05
662 | 7.478545e-06
663 | 6.120584e-06
664 | 4.500442e-06
665 | -1.699239e-06
666 | -5.095677e-07
667 | 5.094444e-07
668 | 2.038865e-06
669 | 3.396987e-06
670 | 2.123198e-06
671 | 1.528934e-06
672 | -9.335811e-07
673 | -2.79979e-06
674 | 2.03618e-06
675 | -6.534543e-06
676 | 2.460489e-06
677 | 2.205366e-06
678 | -2.544314e-07
679 | 3.39323e-07
680 | 4.663726e-06
681 | 5.766451e-06
682 | 4.576618e-06
683 | 4.577246e-06
684 | 4.578018e-06
685 | 5.425011e-06
686 | 9.061523e-06
687 | 6.355268e-06
688 | 1.321839e-05
689 | 1.608172e-05
690 | 1.728283e-05
691 | 2.133466e-05
692 | 2.066322e-05
693 | 2.082903e-05
694 | 1.709515e-05
695 | 1.43869e-05
696 | 1.327787e-05
697 | 1.074408e-05
698 | 1.108796e-05
699 | 9.136307e-06
700 | 6.341793e-06
701 | 6.426218e-06
702 | 6.341643e-06
703 | 5.6644e-06
704 | 6.424988e-06
705 | 1.774858e-06
706 | 5.071266e-06
707 | 4.477104e-06
708 | 3.378055e-07
709 | 5.32101e-06
710 | 3.293672e-06
711 | 1.266716e-06
712 | 0
713 | 2.025718e-06
714 | -1.772716e-06
715 | 2.615412e-06
716 | 2.446717e-06
717 | -1.265776e-05
718 | 2.613727e-06
719 | 4.1314e-06
720 | 3.963903e-06
721 | 6.151307e-06
722 | 7.752405e-06
723 | 1.433e-06
724 | 3.284805e-06
725 | 1.119843e-05
726 | 7.831214e-06
727 | 9.012749e-06
728 | 8.170357e-06
729 | 3.704263e-06
730 | 7.158622e-06
731 | 1.338792e-05
732 | 8.33031e-06
733 | 3.872384e-06
734 | 1.346114e-06
735 | -2.525796e-07
736 | 6.818516e-06
737 | -9.250618e-07
738 | 3.277981e-06
739 | 5.553156e-06
740 | 5.209622e-06
741 | 3.363115e-07
742 | 3.363295e-06
743 | 1.108169e-05
744 | 1.025563e-05
745 | 8.396111e-08
746 | 8.483787e-06
747 | 3.528914e-06
748 | 8.228356e-06
749 | 8.980696e-06
750 | 6.718219e-07
751 | 1.846817e-06
752 | -6.802132e-06
753 | 8.734352e-06
754 | -4.197422e-07
755 | 2.517998e-07
756 | 2.683152e-06
757 | 7.546685e-06
758 | -5.451103e-06
759 | -3.273904e-06
760 | -3.77263e-06
761 | -2.095416e-06
762 | 9.900034e-06
763 | -2.766966e-06
764 | -7.88437e-06
765 | 5.02995e-07
766 | 4.190257e-06
767 | 6.372145e-06
768 | 8.454663e-06
769 | -6.114587e-06
770 | -6.78764e-06
771 | -3.433456e-06
772 | -2.343654e-06
773 | -7.965096e-06
774 | -2.595901e-06
775 | 1.758132e-06
776 | -6.538403e-06
777 | -4.768514e-06
778 | 5.862355e-06
779 | 1.089192e-06
780 | -1.104943e-05
781 | -7.614317e-06
782 | -6.698708e-07
783 | -1.925242e-06
784 | -4.853793e-06
785 | 5.024028e-07
786 | 1.591117e-06
787 | -5.438503e-06
788 | 2.760683e-06
789 | -3.43162e-06
790 | -3.764247e-06
791 | -2.425893e-06
792 | -6.028056e-06
793 | -5.860178e-06
794 | 9.209602e-07
795 | -8.208285e-06
796 | -1.926692e-06
797 | -5.278392e-06
798 | -4.186912e-07
799 | -1.005199e-06
800 | -8.369366e-08
801 | -2.009851e-06
802 | 3.349915e-06
803 | 6.95862e-06
804 | 1.047338e-05
805 | 2.20405e-05
806 | 3.755508e-05
807 | 8.898521e-05
808 | 0.0001675722
809 | 0.000367777
810 | 0.0007695644
811 | 0.00112654
812 | 0.001026616
813 | 0.0005940045
814 | 0.000329408
815 | 0.0002156272
816 | 0.0001481829
817 | 9.672158e-05
818 | 7.057917e-05
819 | 4.782724e-05
820 | 5.265866e-05
821 | 4.541069e-05
822 | 2.830109e-05
823 | 2.654828e-05
824 | 2.354471e-05
825 | 7.283128e-06
826 | 1.578748e-05
827 | 1.027541e-05
828 | 1.631612e-05
829 | 1.080637e-05
830 | -7.662991e-07
831 | 1.535233e-06
832 | -7.774826e-06
833 | 1.624217e-06
834 | -8.981925e-06
835 | -3.171284e-06
836 | -2.144363e-06
837 | 1.803142e-06
838 | 3.326187e-05
839 | 3.558931e-05
840 | 3.117723e-05
841 | 9.609039e-05
842 | 0.0001363289
843 | 0.0001825085
844 | 0.0002257917
845 | 0.0002622767
846 | 0.000250484
847 | 0.0002200694
848 | 0.0001955894
849 | 0.0001415365
850 | 8.292103e-05
851 | 8.081333e-05
852 | 0.0001030553
853 | 0.0001014999
854 | 6.492133e-05
855 | 8.06011e-05
856 | 6.445393e-05
857 | 5.002137e-05
858 | 3.882779e-06
859 | 4.741341e-05
860 | 0.0001314823
861 | 7.150437e-05
862 | 4.890999e-05
863 | 2.332093e-05
864 | 1.017394e-05
865 | -2.587685e-05
866 | -4.23803e-05
867 | -8.67715e-05
868 | -0.0001060326
869 | -0.0001032141
870 | -0.0001036271
871 | -0.0001590489
872 | -0.0001405793
873 | -0.0001405099
874 | -0.0001508898
875 | -0.0001169953
876 | -8.682172e-05
877 | -6.163165e-05
878 | -8.113177e-05
879 | -0.000189775
880 | -0.0002447499
881 | -0.0002221545
882 | -0.0001635623
883 | -0.0001456249
884 | -0.0001674164
885 | -0.0001639158
886 | -0.0001641055
887 | -0.000192185
888 | -0.0001887796
889 | -0.0001482576
890 | -0.0001625953
891 | -0.0001726395
892 | -0.0001708111
893 | -0.0001372089
894 | -0.0001267627
895 | -0.0001573899
896 | -0.0001349904
897 | -0.0001264399
898 | -0.0001689045
899 | -0.0001740398
900 | -0.0001633512
901 | -0.0001542377
902 | -0.0001450748
903 | -0.0001645479
904 | -0.0001713743
905 | -0.0001748515
906 | -0.0001603147
907 | -0.0001863885
908 | -0.0001850616
909 | -0.0001580339
910 | -0.0001945172
911 | -0.0001855715
912 | -0.0001521538
913 | -0.0001557651
914 | -0.0001538761
915 | -0.0001745074
916 | -0.0001959763
917 | -0.0001638117
918 | -0.0001488766
919 | -0.0001646086
920 | -0.0001479165
921 | -0.0001600852
922 | -0.0001681867
923 | -0.0001480602
924 | -0.0001507095
925 | -0.0001490802
926 | -0.0001403412
927 | -0.0001611434
928 | -0.0001551386
929 | -0.000140925
930 | -0.0001569096
931 | -0.0001616487
932 | -0.0001528123
933 | -0.0001261199
934 | -0.0001433409
935 | -0.0001302888
936 | -0.0001184521
937 | -0.0001333894
938 | -0.0001567161
939 | -0.0001321246
940 | -9.05577e-05
941 | -7.648474e-05
942 | -7.806657e-05
943 | -5.447967e-05
944 | -2.666475e-05
945 | -0.0001229635
946 | -0.0002080572
947 | -0.0002066192
948 | -0.0001522304
949 | -0.0001237124
950 | -0.0001250698
951 | -0.0001220034
952 | -0.0001085556
953 | -9.072272e-05
954 | -8.916152e-05
955 | -5.457396e-05
956 | -2.991346e-05
957 | -3.381568e-05
958 | -6.045404e-06
959 | 3.927396e-05
960 | 9.978413e-05
961 | 0.0001405215
962 | 0.0001397798
963 | 0.0001199105
964 | 0.0001055821
965 | 0.0001542487
966 | 0.0001744008
967 | 0.0001287659
968 | 9.572077e-05
969 | 0.0001204752
970 | 0.000115144
971 | 8.175143e-05
972 | 5.688156e-05
973 | 2.962169e-05
974 | 1.266709e-06
975 | 1.869168e-05
976 | 1.379896e-05
977 | 2.621697e-06
978 | -1.178915e-05
979 | -4.606599e-06
980 | -3.973254e-07
981 | 4.788525e-05
982 | 7.66895e-05
983 | 7.499832e-05
984 | 0.0001026162
985 | 0.0001635735
986 | 0.0002362419
987 | 0.0002859471
988 | 0.0004231418
989 | 0.0005654843
990 | 0.0007061732
991 | 0.0008689555
992 | 0.001062387
993 | 0.001304481
994 | 0.001467258
995 | 0.001542251
996 | 0.001547236
997 | 0.001477627
998 | 0.001442189
999 | 0.001391808
1000 | 0.001297905
1001 | 0.001152389
1002 | 0.001002434
1003 | 0.0009257939
1004 | 0.0008611432
1005 | 0.0007654198
1006 | 0.0006780376
1007 | 0.0006693965
1008 | 0.0007035577
1009 | 0.0007292897
1010 | 0.0007086869
1011 | 0.000715936
1012 | 0.0007792986
1013 | 0.0008874928
1014 | 0.0009511412
1015 | 0.001019269
1016 | 0.001129307
1017 | 0.001299266
1018 | 0.001461038
1019 | 0.001617537
1020 | 0.001797331
1021 | 0.001969481
1022 | 0.002184128
1023 | 0.002324687
1024 | 0.002410567
1025 | 0.002456082
1026 | 0.00243818
1027 | 0.002427217
1028 | 0.002377034
1029 | 0.002305707
1030 | 0.002185454
1031 | 0.001962894
1032 | 0.00180056
1033 | 0.001835866
1034 | 0.001708094
1035 | 0.001646732
1036 | 0.001622498
1037 | 0.001578839
1038 | 0.001514124
1039 | 0.001529751
1040 | 0.001536266
1041 | 0.00158725
1042 | 0.001588053
1043 | 0.001668337
1044 | 0.001788309
1045 | 0.001962776
1046 | 0.002044203
1047 | 0.002294062
1048 | 0.002474552
1049 | 0.002754477
1050 | 0.003094281
1051 | 0.003569732
1052 | 0.004081911
1053 | 0.004715114
1054 | 0.005479111
1055 | 0.006384369
1056 | 0.007555741
1057 | 0.009003414
1058 | 0.01084042
1059 | 0.01309678
1060 | 0.01578723
1061 | 0.01905028
1062 | 0.02244619
1063 | 0.02660857
1064 | 0.03086867
1065 | 0.03476932
1066 | 0.038061
1067 | 0.04191731
1068 | 0.04497147
1069 | 0.04723741
1070 | 0.04872118
1071 | 0.05007301
1072 | 0.05051635
1073 | 0.05128363
1074 | 0.05224262
1075 | 0.05284458
1076 | 0.05402309
1077 | 0.05619849
1078 | 0.05799806
1079 | 0.06134337
1080 | 0.06480554
1081 | 0.06903401
1082 | 0.07497534
1083 | 0.0818135
1084 | 0.09067596
1085 | 0.1015285
1086 | 0.1109299
1087 | 0.1263545
1088 | 0.1410634
1089 | 0.1569028
1090 | 0.173439
1091 | 0.1949055
1092 | 0.211915
1093 | 0.2267841
1094 | 0.2407354
1095 | 0.2497007
1096 | 0.2566822
1097 | 0.2619001
1098 | 0.2666853
1099 | 0.2672014
1100 | 0.2655817
0.4523754
0.4378141
0.422893
0.409772
0.3969452
0.3846689
0.3732557
0.3631012
0.3536896
0.3453757
0.3365557
0.3277781
0.3201172
0.3124709
0.3047482
0.2968518
0.2893742
0.2816026
0.2739535
0.2651903
0.2567313
0.249388
0.2409651
0.2321653
0.2224447
0.2130054
0.2040964
0.1961657
0.188695
0.1805827
0.1729039
0.1654037
0.1580407
0.151463
0.1449455
0.13873
0.1332228
0.1277045
0.1226655
0.1175114
0.1130861
0.109083
0.1057165
0.1019906
0.09901072
0.09548827
0.09254664
0.09031212
0.08811112
0.0861133
0.08439022
0.08266206
0.08088417
0.07958113
0.07822812
0.07694844
0.07670829
0.07545977
0.07472087
0.07397956
0.07342288
0.07272191
0.07178549
0.07219591
0.0720889
0.07139067
0.07150223
0.07132625
0.07140513
0.07131895
0.0715208
0.07103244
0.07125404
0.07136779
0.07164432
0.0720052
0.07157811
0.07200467
0.07274624
0.07299048
0.07277378
0.073257
0.07420677
0.07454176
0.07508364
0.07582325
0.0769991
0.07703444
0.0782556
0.07953966
0.08079454
0.08134469
0.08277947
0.08414973
0.08604601
0.0877687
0.0894774
0.09220141
0.09431878
0.09545009
0.09672964
0.0991245
0.1025753
0.1059706
0.1093832
0.1119002
0.1151286
0.1184802
0.1218033
0.1256907
0.1290086
0.133173
0.1372596
0.1419435
0.1467478
0.1507323
0.1556043
0.160054
0.1643234
0.1686321
0.1731209
0.1767973
0.1809462
0.1840901
0.1873651
0.190659
0.1935724
0.1956465
0.1974133
0.1993048
0.2002297
0.200303
0.2005976
0.2006875
0.2008254
0.2000895
0.1995652
0.1991278
0.1981678
0.1961693
0.1942537
0.1937333
0.1927698
0.1915109
0.1904459
0.190197
0.1894328
0.1880275
0.1880298
0.1877938
0.1861383
0.1860954
0.1879104
0.1894888
0.1907548
0.1918682
0.1917385
0.1903536
0.1921072
0.1967064
0.2008268
0.2012881
0.2054386
0.2118813
0.2159607
0.2186621
0.2245141
0.2316881
0.2409386
0.2485904
0.2574968
0.2656187
0.2732362
0.2824564
0.2927896
0.304409
0.3151195
0.3261682
0.3399696
0.3564634
0.3744082
0.3933052
0.4094308
0.4288756
0.4492059
0.4692434
0.4926308
0.5160035
0.5369918
0.5583467
0.5823386
0.6060954
0.629176
0.6525549
0.6785699
0.6998731
0.7187561
0.7374524
0.7575138
0.7757404
0.7914746
0.8041441
0.8163484
0.827284
0.8349276
0.8404178
0.8452295
0.8485986
0.8497184
0.8491318
0.8483959
0.8463795
0.8432349
0.8399683
0.8355022
0.8301794
0.8248228
0.8196505
0.8135934
0.8073485
0.8015704
0.7953875
0.7884011
0.7815137
0.7753235
0.7686934
0.7619938
0.7548983
0.7472931
0.7405055
0.7325679
0.7240798
0.7159875
0.7071384
0.6984175
0.6892453
0.6790223
0.6698934
0.6592779
0.6480755
0.6378536
0.6272472
0.616257
0.6055595
0.5947471
0.5833932
0.5720268
0.5611257
0.5502973
0.539676
0.5279754
0.5173321
0.5074263
0.4971494
0.4875112
0.4780853
0.4698406
0.4609426
0.4524317
0.4450783
0.4378012
0.4314705
0.4274487
0.4275917
0.4269356
0.4235541
0.4186452
0.4143208
0.4106009
0.4076496
0.4056458
0.4036428
0.4022296
0.4013547
0.4012308
0.4014883
0.4026637
0.4042225
0.4059539
0.4078099
0.4098338
0.4113856
0.4144908
0.4200993
0.4264613
0.4330175
0.4397516
0.4469082
0.4543467
0.4618485
0.4708069
0.4825866
0.4957805
0.5087095
0.5217311
0.5352266
0.550019
0.5648187
0.580611
0.5973442
0.6140392
0.6326838
0.651473
0.6704993
0.6898299
0.7099278
0.7286041
0.7478315
0.7655953
0.7837641
0.8002159
0.8156
0.8290291
0.8411062
0.8506928
0.8583894
0.8640983
0.8676667
0.8672836
0.8643507
0.8596826
0.8520238
0.8421928
0.8304633
0.8178465
0.802082
0.7873005
0.7700775
0.753346
0.7347256
0.7152759
0.6973018
0.6787484
0.6604334
0.6420592
0.6238003
0.6068323
0.5898344
0.5742342
0.5587974
0.5449983
0.5308461
0.5175657
0.5066481
0.4946846
0.4843454
0.474975
0.4653543
0.4574645
0.4489624
0.4418729
0.4354737
0.4294417
0.4242707
0.4191076
0.4137248
0.4108962
0.4069025
0.4037791
0.4018476
0.3997117
0.3990001
0.3986975
0.395876
0.3959914
0.396623
0.3960069
0.3969384
0.4009898
0.4040376
0.4070252
0.4096674
0.41134
0.4086837
0.4036806
0.4045813
0.4096487
0.4130275
0.418175
0.4241275
0.4292057
0.4355056
0.4416196
0.4475835
0.4542161
0.4624921
0.4681795
0.4766068
0.4853058
0.4920903
0.4998453
0.5089291
0.5171353
0.5247797
0.5334694
0.5424132
0.549633
0.559078
0.5689937
0.5759416
0.5839643
0.593645
0.6009606
0.6073776
0.6161585
0.6241168
0.6295536
0.6371011
0.6432852
0.6484482
0.6542773
0.6598577
0.6643267
0.6672952
0.6720908
0.6761023
0.678878
0.6819477
0.6849846
0.6870558
0.6877121
0.6903255
0.6918968
0.6915558
0.6931632
0.6948634
0.6951819
0.6948678
0.695226
0.6967942
0.6963702
0.6961764
0.6971116
0.6985884
0.6999264
0.698815
0.6991894
0.7011693
0.7025353
0.702592
0.7037842
0.7063575
0.708355
0.7093378
0.7103215
0.7131213
0.7160165
0.7183765
0.7205178
0.7236506
0.7262334
0.7299687
0.733252
0.7354389
0.7389033
0.7431017
0.7468013
0.7502217
0.7537826
0.757419
0.7605904
0.7642288
0.7670931
0.7697159
0.7733744
0.7765325
0.778379
0.7806665
0.7828016
0.785356
0.7868605
0.7882556
0.7887915
0.7891737
0.7885798
0.7889785
0.7884445
0.7873017
0.7851512
0.7822558
0.7805707
0.7774863
0.77459
0.7709997
0.7662954
0.7616573
0.7567951
0.7523332
0.7475793
0.742725
0.7361338
0.7294759
0.7235134
0.7172312
0.7111078
0.7051903
0.6980787
0.6906411
0.6836923
0.6774398
0.6716551
0.6659912
0.6594545
0.6530831
0.6473267
0.6406652
0.6353361
0.6304147
0.6256019
0.6210073
0.6157763
0.6105338
0.6055893
0.601719
0.5984544
0.595239
0.591826
0.5887681
0.5863242
0.5835914
0.5810376
0.5794514
0.5781139
0.5768501
0.5760477
0.5747341
0.5745288
0.5743528
0.5746715
0.5743277
0.5748595
0.5763414
0.577771
0.5798727
0.5816249
0.5836688
0.5860016
0.5886291
0.5908552
0.5943464
0.5984992
0.6024764
0.6066574
0.6113732
0.6158304
0.620578
0.6251125
0.6302327
0.6358077
0.6412687
0.6474452
0.6535331
0.6598141
0.6663145
0.6731357
0.6804168
0.6870645
0.6935785
0.7003775
0.7070265
0.7136313
0.7202292
0.7272235
0.7346217
0.7416576
0.7483781
0.754847
0.7616979
0.7677254
0.7738861
0.7789832
0.7837973
0.7885763
0.7929114
0.7966256
0.8001482
0.8031355
0.8062817
0.8086089
0.8102525
0.8110002
0.8116236
0.8117493
0.8109892
0.8101679
0.809288
0.8076246
0.8047791
0.8020313
0.7990497
0.7950612
0.7907368
0.7868296
0.7822272
0.7773838
0.7723332
0.767423
0.7611681
0.7545755
0.748552
0.7427115
0.7372388
0.7314935
0.7261496
0.720258
0.7138804
0.7069678
0.6999786
0.6943545
0.6885471
0.6820114
0.6758046
0.6707942
0.6660947
0.6606736
0.655286
0.650033
0.6452836
0.6417848
0.6385902
0.6348854
0.6306189
0.6268326
0.6247689
0.622854
0.6197254
0.6170769
0.6170306
0.6175752
0.614427
0.6081015
0.6039987
0.6051433
0.6073698
0.606664
0.6022926
0.597807
0.5962415
0.597906
0.6015763
0.6045407
0.6045841
0.6022769
0.601143
0.6021248
0.6050587
0.6094232
0.6131139
0.6153394
0.6148564
0.6140978
0.615243
0.6193094
0.6266376
0.6346291
0.6399601
0.6439856
0.6500707
0.6561494
0.6590777
0.6605566
0.6637387
0.6682404
0.6726895
0.6781194
0.6836143
0.6892281
0.6940484
0.6995701
0.7058645
0.7139447
0.721508
0.7273591
0.731734
0.7356647
0.7409152
0.7476037
0.7545471
0.760618
0.7663598
0.7721236
0.7782447
0.7845218
0.7906832
0.7966533
0.8012341
0.8060805
0.8118485
0.8172756
0.8217831
0.8260216
0.8294556
0.832915
0.8363281
0.8397169
0.8429173
0.8469371
0.8515206
0.8541535
0.855067
0.8562659
0.8568301
0.8573824
0.8584581
0.8593642
0.8601502
0.8608851
0.8605391
0.8610066
0.8621797
0.8626979
0.8628212
0.8620931
0.8609759
0.8585866
0.8556526
0.8537673
0.851344
0.8485192
0.8470575
0.8462232
0.844674
0.8429644
0.8412296
0.8394805
0.8369699
0.8348811
0.8325604
0.8312814
0.8282
0.8255183
0.8233533
0.8214385
0.8199949
0.8185978
0.8173752
0.8154883
0.8142807
0.8118104
0.809719
0.8083466
0.8074615
0.8068041
0.8057382
0.8043308
0.8033403
0.8032623
0.8027014
0.8012543
0.8006479
0.8008701
0.8009081
0.8001704
0.8000483
0.7997891
0.8007013
0.8010322
0.8009731
0.8018773
0.8022547
0.8030383
0.8038364
0.8043946
0.8057858
0.8076766
0.8084394
0.8090541
0.8091941
0.8109807
0.8122184
0.8133734
0.8146843
0.8161529
0.8168909
0.8191113
0.820494
0.8218461
0.8239912
0.8246331
0.8260198
0.827669
0.8289643
0.8309425
0.8326543
0.8330345
0.8343364
0.8358279
0.8367308
0.8379507
0.8385113
0.8387417
0.8396407
0.8396784
0.8399667
0.8397095
0.839979
0.8396387
0.8390827
0.8380989
0.8373658