## Data
200 | 6.696695e-05
201 | 4.990484e-05
202 | 4.105264e-05
203 | 4.211436e-05
204 | 4.284209e-05
205 | 3.167361e-05
206 | 2.644317e-05
207 | 1.187689e-05
208 | 5.621821e-06
209 | 1.392061e-05
210 | 1.277936e-05
211 | 6.468367e-06
212 | 8.834287e-06
213 | 9.013345e-06
214 | 3.754787e-06
215 | 6.205596e-06
216 | 1.099914e-05
217 | 6.662227e-06
218 | 2.150173e-06
219 | 2.923543e-07
220 | 4.276941e-06
221 | -1.939182e-07
222 | -3.770375e-06
223 | 0
224 | 4.810308e-07
225 | 1.439078e-06
226 | -3.06144e-06
227 | -3.151498e-06
228 | 6.769338e-06
229 | 5.708417e-06
230 | 1.804255e-06
231 | 2.180379e-06
232 | -3.313433e-06
233 | -3.592258e-06
234 | 2.077287e-06
235 | 1.98059e-06
236 | -3.016089e-06
237 | -3.107008e-06
238 | -4.042231e-06
239 | -1.596416e-06
240 | 5.624552e-07
241 | -3.83709e-06
242 | -4.205501e-06
243 | 2.796759e-06
244 | 2.511066e-06
245 | -5.563275e-06
246 | -4.803867e-06
247 | -1.105716e-06
248 | -1.378653e-06
249 | -3.115741e-06
250 | -5.393962e-06
251 | -1.459605e-06
252 | -1.001931e-06
253 | -7.551295e-06
254 | -5.811443e-06
255 | -4.173618e-06
256 | -2.993835e-06
257 | -4.711925e-06
258 | -7.334793e-06
259 | -5.250561e-06
260 | -3.80136e-06
261 | -2.71524e-06
262 | -3.439349e-06
263 | -9.057523e-07
264 | 2.446313e-06
265 | 1.268835e-06
266 | -4.081706e-06
267 | -5.444274e-06
268 | -4.266399e-06
269 | -3.632972e-07
270 | -2.907589e-06
271 | -5.273001e-06
272 | -3.547834e-06
273 | -4.548885e-06
274 | -1.273436e-06
275 | -1.36421e-06
276 | -4.914983e-06
277 | -4.916998e-06
278 | -2.366754e-06
279 | -2.73154e-06
280 | 5.461217e-07
281 | 3.640793e-06
282 | -1.274305e-06
283 | -3.821405e-06
284 | -1.820266e-06
285 | -1.729931e-06
286 | -2.274277e-06
287 | 6.367767e-07
288 | -2.001034e-06
289 | -3.36396e-06
290 | -2.09194e-06
291 | -4.090925e-06
292 | -3.089587e-06
293 | -5.453152e-07
294 | 6.089023e-06
295 | 8.540088e-06
296 | 3.850492e-05
297 | 0.000133513
298 | 0.0002857789
299 | 0.0003965919
300 | 0.0003495822
301 | 0.0001952711
302 | 0.0001030032
303 | 9.132839e-05
304 | 5.422736e-05
305 | 1.631407e-05
306 | 3.26265e-06
307 | 6.068516e-06
308 | 3.260796e-06
309 | -1.812453e-07
310 | -2.082605e-06
311 | 1.267131e-06
312 | 2.714362e-07
313 | 1.176145e-06
314 | 5.428999e-07
315 | 5.971185e-06
316 | 7.596102e-06
317 | -1.084487e-06
318 | 1.085147e-06
319 | 6.689841e-06
320 | 6.510781e-06
321 | 1.066489e-05
322 | 9.302296e-06
323 | 6.863355e-06
324 | 5.235384e-06
325 | 1.443901e-06
326 | -6.137708e-06
327 | 7.940056e-06
328 | 5.772426e-06
329 | 9.834907e-06
330 | 2.70572e-06
331 | 3.155501e-06
332 | 2.703668e-07
333 | 4.503461e-06
334 | 2.072574e-06
335 | -4.50383e-07
336 | -2.701952e-07
337 | 3.330489e-06
338 | 2.160254e-06
339 | 2.071177e-06
340 | 1.56525e-05
341 | 8.568546e-05
342 | 0.0001601546
343 | 0.0001304081
344 | 5.654923e-05
345 | 1.283781e-05
346 | 1.203353e-05
347 | 4.138116e-05
348 | 6.137765e-05
349 | 3.783947e-05
350 | 9.862665e-06
351 | -6.817971e-06
352 | 8.959056e-07
353 | -1.164665e-06
354 | 1.164427e-06
355 | 1.342537e-06
356 | 3.581014e-07
357 | -6.978795e-06
358 | -6.621366e-06
359 | -3.221578e-06
360 | -2.503269e-06
361 | -3.216266e-06
362 | -7.957732e-06
363 | -4.289806e-06
364 | -4.287552e-06
365 | -6.162854e-06
366 | -2.944893e-06
367 | -1.446816e-05
368 | -7.76389e-06
369 | 1.160488e-06
370 | 1.071073e-06
371 | -7.847318e-06
372 | -9.463523e-06
373 | -5.172227e-06
374 | -1.43644e-05
375 | -1.982357e-05
376 | -2.768268e-05
377 | -3.099122e-05
378 | 8.024532e-07
379 | 8.001594e-06
380 | 4.357534e-06
381 | 8.178293e-06
382 | 7.907981e-06
383 | 4.529464e-06
384 | 1.670318e-05
385 | 1.916159e-05
386 | 1.614011e-05
387 | 1.837518e-05
388 | 1.766021e-05
389 | 1.31374e-05
390 | 1.481261e-05
391 | 2.196876e-05
392 | 2.48279e-05
393 | 2.215897e-05
394 | 2.028679e-05
395 | 2.330844e-05
396 | 1.877855e-05
397 | 2.417287e-05
398 | 3.558584e-05
399 | 3.837821e-05
400 | 3.370719e-05
401 | 2.884362e-05
402 | 2.661192e-05
403 | 3.121352e-05
404 | 3.622197e-05
405 | 3.964114e-05
406 | 4.378914e-05
407 | 3.928191e-05
408 | 3.56003e-05
409 | 3.124944e-05
410 | 3.104297e-05
411 | 3.80314e-05
412 | 4.45273e-05
413 | 6.494641e-05
414 | 8.78797e-05
415 | 9.028302e-05
416 | 7.281845e-05
417 | 5.961959e-05
418 | 5.463539e-05
419 | 5.200193e-05
420 | 6.002505e-05
421 | 6.768741e-05
422 | 7.544092e-05
423 | 8.87687e-05
424 | 0.0001120168
425 | 0.0001346575
426 | 0.0001706334
427 | 0.0002263349
428 | 0.0002912569
429 | 0.0003249096
430 | 0.0003230876
431 | 0.0002919991
432 | 0.0002568209
433 | 0.0002440326
434 | 0.0002549169
435 | 0.0002886235
436 | 0.0003701037
437 | 0.0005229376
438 | 0.0008357125
439 | 0.001543982
440 | 0.003269283
441 | 0.007973361
442 | 0.02031626
443 | 0.04750258
444 | 0.09545105
445 | 0.1620244
446 | 0.2521933
447 | 0.3837515
448 | 0.5560245
449 | 0.7292505
450 | 0.8503488
451 | 0.9094232
452 | 0.9254239
453 | 0.9276862
454 | 0.9264165
455 | 0.9228067
456 | 0.9208547
457 | 0.9147357
458 | 0.903451
459 | 0.8806601
460 | 0.8527083
461 | 0.8297229
462 | 0.8290522
463 | 0.8536068
464 | 0.8953565
465 | 0.934127
466 | 0.9610564
467 | 0.9735598
468 | 0.9740722
469 | 0.9652489
470 | 0.9504892
471 | 0.9376701
472 | 0.9365464
473 | 0.9459013
474 | 0.9592231
475 | 0.9686416
476 | 0.9699234
477 | 0.9692231
478 | 0.9621862
479 | 0.9453172
480 | 0.9179274
481 | 0.8855069
482 | 0.8564989
483 | 0.8357549
484 | 0.8241468
485 | 0.8224945
486 | 0.8339418
487 | 0.8640333
488 | 0.9074191
489 | 0.9305165
490 | 0.8743992
491 | 0.7099034
492 | 0.4856313
493 | 0.2868755
494 | 0.1570801
495 | 0.08482578
496 | 0.04760696
497 | 0.02799373
498 | 0.01727447
499 | 0.01114932
500 | 0.007517349
501 | 0.005242364
502 | 0.003803747
503 | 0.002873949
504 | 0.002261323
505 | 0.001879682
506 | 0.001646738
507 | 0.00152194
508 | 0.001494461
509 | 0.001534974
510 | 0.001600959
511 | 0.001615398
512 | 0.001488463
513 | 0.001201965
514 | 0.000858373
515 | 0.0005635906
516 | 0.0003599822
517 | 0.0002389588
518 | 0.0001665231
519 | 0.0001241612
520 | 9.613897e-05
521 | 7.822842e-05
522 | 6.918969e-05
523 | 6.258264e-05
524 | 5.780172e-05
525 | 6.189723e-05
526 | 6.489993e-05
527 | 6.872539e-05
528 | 7.946073e-05
529 | 9.50081e-05
530 | 0.000119036
531 | 0.0001544727
532 | 0.0001934991
533 | 0.0002322668
534 | 0.00025582
535 | 0.000247926
536 | 0.0002164422
537 | 0.0001775851
538 | 0.0001398124
539 | 0.0001108615
540 | 9.298258e-05
541 | 7.743011e-05
542 | 6.344286e-05
543 | 5.481744e-05
544 | 4.560562e-05
545 | 3.995868e-05
546 | 3.791116e-05
547 | 3.348346e-05
548 | 3.201753e-05
549 | 3.158983e-05
550 | 2.801136e-05
551 | 2.91151e-05
552 | 3.295951e-05
553 | 3.756451e-05
554 | 4.437604e-05
555 | 5.216563e-05
556 | 6.206099e-05
557 | 7.005665e-05
558 | 7.383894e-05
559 | 7.170476e-05
560 | 6.15402e-05
561 | 4.762848e-05
562 | 3.954144e-05
563 | 3.168499e-05
564 | 2.372697e-05
565 | 2.235816e-05
566 | 2.117056e-05
567 | 1.860845e-05
568 | 1.903975e-05
569 | 1.835532e-05
570 | 1.860308e-05
571 | 1.71535e-05
572 | 2.14998e-05
573 | 3.173444e-05
574 | 3.626853e-05
575 | 3.950997e-05
576 | 4.667013e-05
577 | 5.450592e-05
578 | 5.679857e-05
579 | 5.714031e-05
580 | 5.355054e-05
581 | 4.330758e-05
582 | 3.375077e-05
583 | 2.761469e-05
584 | 2.054127e-05
585 | 1.81555e-05
586 | 1.679378e-05
587 | 1.414944e-05
588 | 1.261273e-05
589 | 9.715799e-06
590 | 9.457681e-06
591 | 1.039371e-05
592 | 9.374592e-06
593 | 9.119839e-06
594 | 1.159055e-05
595 | 1.013879e-05
596 | 1.005271e-05
597 | 1.311764e-05
598 | 1.065091e-05
599 | 8.435885e-06
600 | 1.064878e-05
601 | 1.184387e-05
602 | 1.243583e-05
603 | 1.379623e-05
604 | 1.354721e-05
605 | 1.124572e-05
606 | 1.167136e-05
607 | 1.542199e-05
608 | 1.549926e-05
609 | 1.65245e-05
610 | 1.764213e-05
611 | 1.507891e-05
612 | 1.431532e-05
613 | 1.69521e-05
614 | 1.746364e-05
615 | 1.849367e-05
616 | 2.027346e-05
617 | 2.181338e-05
618 | 2.207151e-05
619 | 2.674931e-05
620 | 3.365377e-05
621 | 3.800132e-05
622 | 4.72245e-05
623 | 6.356784e-05
624 | 8.66664e-05
625 | 0.0001204238
626 | 0.000166486
627 | 0.0002051071
628 | 0.000224048
629 | 0.000223184
630 | 0.0002077497
631 | 0.000184908
632 | 0.0001623326
633 | 0.0001448482
634 | 0.0001310383
635 | 0.0001183994
636 | 0.0001091656
637 | 0.0001008491
638 | 9.153909e-05
639 | 8.947824e-05
640 | 8.480825e-05
641 | 8.149329e-05
642 | 8.078426e-05
643 | 7.988946e-05
644 | 7.91909e-05
645 | 8.385871e-05
646 | 8.497348e-05
647 | 9.090967e-05
648 | 9.558773e-05
649 | 0.000103167
650 | 0.0001190907
651 | 0.0001401404
652 | 0.0001670515
653 | 0.0002129887
654 | 0.0002797863
655 | 0.0003761039
656 | 0.0004930242
657 | 0.0005812561
658 | 0.00059179
659 | 0.0005270427
660 | 0.0004282031
661 | 0.0003383479
662 | 0.0002703324
663 | 0.0002222962
664 | 0.0001874052
665 | 0.0001680547
666 | 0.0001565222
667 | 0.0001471445
668 | 0.0001426356
669 | 0.0001381724
670 | 0.000139027
671 | 0.0001400673
672 | 0.000138849
673 | 0.0001448255
674 | 0.000144484
675 | 0.0001502945
676 | 0.0001569623
677 | 0.0001687105
678 | 0.0001833602
679 | 0.0001984192
680 | 0.0002239437
681 | 0.0002442262
682 | 0.0002654439
683 | 0.0002895532
684 | 0.0003043534
685 | 0.0003142268
686 | 0.0003173227
687 | 0.0003026802
688 | 0.0002858054
689 | 0.0002664488
690 | 0.0002417903
691 | 0.0002209662
692 | 0.0002046845
693 | 0.000189324
694 | 0.0001803453
695 | 0.0001657032
696 | 0.0001697369
697 | 0.0001598923
698 | 0.0001669119
699 | 0.0001715596
700 | 0.0001653094
701 | 0.0001631076
702 | 0.0001503392
703 | 0.000138651
704 | 0.0001182705
705 | 0.0001025192
706 | 9.001497e-05
707 | 7.256287e-05
708 | 6.899678e-05
709 | 5.582838e-05
710 | 5.624579e-05
711 | 4.450397e-05
712 | 4.146168e-05
713 | 3.629411e-05
714 | 4.077247e-05
715 | 3.712198e-05
716 | 3.754445e-05
717 | 3.51042e-05
718 | 3.532746e-05
719 | 3.811006e-05
720 | 2.724129e-05
721 | 2.654331e-05
722 | 2.688062e-05
723 | 2.866e-05
724 | 2.644689e-05
725 | 3.654224e-05
726 | 4.681887e-05
727 | 5.24761e-05
728 | 6.174095e-05
729 | 6.625579e-05
730 | 7.251264e-05
731 | 8.015911e-05
732 | 9.466262e-05
733 | 9.706215e-05
734 | 0.0001089511
735 | 0.000126374
736 | 0.0001242485
737 | 0.0001390116
738 | 0.0001294382
739 | 0.0001283957
740 | 0.0001190651
741 | 0.0001051814
742 | 8.929548e-05
743 | 8.563123e-05
744 | 7.044439e-05
745 | 6.171142e-05
746 | 6.34184e-05
747 | 5.007697e-05
748 | 4.634748e-05
749 | 3.978364e-05
750 | 2.552923e-05
751 | 2.971696e-05
752 | 2.821625e-05
753 | 2.410345e-05
754 | 3.190041e-05
755 | 1.712238e-05
756 | 1.324806e-05
757 | 1.316477e-05
758 | 2.012715e-05
759 | 1.813239e-05
760 | 1.618039e-05
761 | 1.709859e-05
762 | 2.013566e-05
763 | 2.599271e-06
764 | 1.828503e-05
765 | 1.249104e-05
766 | 6.36919e-06
767 | 4.695265e-06
768 | 4.687734e-06
769 | 8.711192e-06
770 | 9.385379e-06
771 | 1.038411e-05
772 | 3.348077e-06
773 | 1.492407e-05
774 | 1.23096e-05
775 | -8.372056e-07
776 | 8.382568e-06
777 | 1.012263e-05
778 | 6.113599e-06
779 | 8.462181e-06
780 | 6.696625e-07
781 | 7.865339e-06
782 | 1.130407e-05
783 | 6.696493e-06
784 | 1.32224e-05
785 | 1.2895e-05
786 | -1.339888e-06
787 | 5.522172e-06
788 | 9.871535e-06
789 | 1.012747e-05
790 | 1.263114e-05
791 | 9.368967e-06
792 | 9.042084e-06
793 | 1.155292e-05
794 | 5.94438e-06
795 | 1.09723e-05
796 | 1.231407e-05
797 | 1.365679e-05
798 | 8.12261e-06
799 | 4.35586e-06
800 | 1.347468e-05
801 | 1.164039e-05
802 | 1.272968e-05
803 | 7.797009e-06
804 | 4.356927e-06
805 | -2.59793e-06
806 | 5.532668e-06
807 | 3.857982e-06
808 | 6.287102e-06
809 | 9.225876e-07
810 | 2.348278e-06
811 | -3.862616e-06
812 | -5.963328e-06
813 | 8.563738e-06
814 | -2.522266e-07
815 | -1.10966e-05
816 | -9.003729e-06
817 | -9.428039e-06
818 | 3.200488e-06
819 | 2.699245e-06
820 | -9.451555e-06
821 | -7.512177e-06
822 | 5.491256e-06
823 | -6.848441e-06
824 | -1.558355e-05
825 | -7.113753e-06
826 | -1.629675e-05
827 | -7.473025e-06
828 | -2.031017e-05
829 | -2.391016e-05
830 | -2.051978e-05
831 | -1.134367e-05
832 | -1.691665e-05
833 | -3.462147e-05
834 | -4.191565e-05
835 | -3.839824e-05
836 | -9.86407e-06
837 | -4.344713e-05
838 | -2.707361e-05
839 | -3.378405e-05
840 | -3.806722e-05
841 | -3.602312e-05
842 | -4.345968e-05
843 | -4.765596e-05
844 | -5.459079e-05
845 | -7.154569e-05
846 | -5.737199e-05
847 | -3.362412e-05
848 | -6.352549e-05
849 | -6.644258e-05
850 | -6.985101e-05
851 | -6.981301e-05
852 | -7.685922e-05
853 | -3.066592e-05
854 | 1.631666e-05
855 | 0.0001237494
856 | 0.0002960042
857 | 0.0006099324
858 | 0.001011421
859 | 0.001141542
860 | 0.0007903203
861 | 0.0002802241
862 | 0.0002552169
863 | 0.0002222208
864 | 0.0002084475
865 | 0.0001800267
866 | 0.0001499915
867 | 9.325761e-05
868 | 6.741039e-05
869 | 5.160707e-05
870 | 2.402373e-05
871 | -4.409275e-06
872 | -3.805391e-05
873 | -7.210481e-05
874 | -7.963189e-05
875 | -7.11629e-05
876 | -6.150534e-05
877 | -8.275797e-05
878 | -0.0001225675
879 | -0.0001317904
880 | -0.0001298608
881 | -0.0001351406
882 | -0.0001231491
883 | -0.000111596
884 | -0.0001036127
885 | -0.0001073157
886 | -7.362106e-05
887 | -9.322113e-05
888 | -8.008353e-05
889 | -4.369781e-05
890 | -5.422467e-05
891 | -3.30603e-05
892 | -1.425406e-06
893 | 7.92199e-07
894 | 2.599856e-05
895 | 1.376474e-05
896 | 9.636532e-06
897 | 4.074879e-05
898 | 6.572036e-05
899 | 6.910755e-05
900 | 0.0001159241
901 | 0.0001685872
902 | 0.0001610197
903 | 5.01277e-05
904 | -5.22261e-05
905 | -2.961835e-05
906 | 2.415809e-05
907 | 2.355459e-05
908 | -7.096526e-07
909 | -9.743445e-06
910 | -2.055037e-05
911 | -2.973245e-05
912 | -4.699334e-05
913 | -6.692659e-05
914 | -7.792699e-05
915 | -0.0001137062
916 | -0.0001315446
917 | -0.0001187122
918 | -0.0001208685
919 | -0.0001217426
920 | -0.0001195988
921 | -0.0001614271
922 | -0.0001813055
923 | -0.0001637862
924 | -0.0001686078
925 | -0.0001540072
926 | -0.0001545098
927 | -0.0001665333
928 | -0.0001558531
929 | -0.0001846142
930 | -0.0002087676
931 | -0.0001824355
932 | -0.0001546343
933 | -0.0001646255
934 | -0.0001912279
935 | -0.0001908512
936 | -0.0001830768
937 | -0.0001798856
938 | -0.0001698882
939 | -0.0001507718
940 | -0.0001465532
941 | -0.0001277903
942 | -0.0001282069
943 | -0.0001593093
944 | -0.0001825388
945 | -0.0001485545
946 | -0.0001767538
947 | -0.0001572291
948 | -0.0001412325
949 | -0.0001647635
950 | -0.0001982892
951 | -0.0001796227
952 | -0.0001571404
953 | -0.0001511529
954 | -0.0001683643
955 | -0.0001888432
956 | -0.0001656204
957 | -0.0001454933
958 | -0.0001645606
959 | -0.0001669143
960 | -0.0001618121
961 | -0.0001533178
962 | -0.0001676882
963 | -0.0001237146
964 | -8.675071e-05
965 | -4.610907e-05
966 | -9.470404e-05
967 | -0.0001944563
968 | -0.0002458554
969 | -0.0002212146
970 | -0.0001827406
971 | -0.0001647777
972 | -0.0001754975
973 | -0.000176936
974 | -0.0001593678
975 | -0.0001463653
976 | -0.000138624
977 | -0.0001299726
978 | -0.0001731186
979 | -0.0001875204
980 | -0.0001597248
981 | -0.0001594587
982 | -0.0001628762
983 | -0.0001666187
984 | -0.0001759587
985 | -0.0001653179
986 | -0.0001710635
987 | -0.0001409175
988 | -0.0001453431
989 | -0.0001594058
990 | -0.000158746
991 | -0.0001580207
992 | -0.0001619777
993 | -0.0001644044
994 | -0.0001413588
995 | -0.0001342874
996 | -0.0001445224
997 | -0.0001642954
998 | -0.000150993
999 | -0.0001315325
1000 | -0.0001460824
1001 | -0.0001455473
1002 | -0.000123368
1003 | -0.000134217
1004 | -0.0001621467
1005 | -0.0001739699
1006 | -0.0001924616
1007 | -0.0001640976
1008 | -0.0001558899
1009 | -0.0001232032
1010 | -0.0001410413
1011 | -0.0001020841
1012 | -6.269854e-05
1013 | -3.823954e-05
1014 | -9.064558e-05
1015 | -0.0001810961
1016 | -0.000162189
1017 | -9.431051e-05
1018 | -9.844993e-05
1019 | -0.0001282653
1020 | -8.948641e-05
1021 | -2.791353e-05
1022 | -2.551957e-05
1023 | 1.285059e-05
1024 | 1.869639e-05
1025 | 2.878778e-05
1026 | 7.421824e-05
1027 | 0.0001109129
1028 | 7.010861e-05
1029 | 7.562038e-05
1030 | 5.425109e-05
1031 | 5.774613e-05
1032 | 3.169779e-05
1033 | 5.130007e-05
1034 | 1.959241e-05
1035 | 1.060417e-05
1036 | -6.338753e-05
1037 | -5.971838e-05
1038 | -3.225233e-05
1039 | 7.935218e-06
1040 | -8.872824e-06
1041 | -2.862983e-05
1042 | -2.891916e-05
1043 | 3.489753e-05
1044 | -2.283517e-06
1045 | 9.711654e-05
1046 | 0.0001122131
1047 | -2.142143e-05
1048 | -1.408784e-05
1049 | 0.0001160196
1050 | 0.0001329925
1051 | 0.0002008848
1052 | 0.0002443351
1053 | 0.0003673322
1054 | 0.0004140126
1055 | 0.0005872364
1056 | 0.0007797104
1057 | 0.00096135
1058 | 0.001175885
1059 | 0.001420504
1060 | 0.001599773
1061 | 0.001772786
1062 | 0.001778265
1063 | 0.001874658
1064 | 0.001797155
1065 | 0.001685189
1066 | 0.001563549
1067 | 0.001416769
1068 | 0.001230732
1069 | 0.001132709
1070 | 0.001038532
1071 | 0.001031603
1072 | 0.001017207
1073 | 0.000966326
1074 | 0.001022692
1075 | 0.0009950976
1076 | 0.001041588
1077 | 0.00107365
1078 | 0.001177055
1079 | 0.001294791
1080 | 0.001399928
1081 | 0.001513454
1082 | 0.001678558
1083 | 0.001835072
1084 | 0.002127009
1085 | 0.002453816
1086 | 0.002582229
1087 | 0.002910738
1088 | 0.003107524
1089 | 0.003239307
1090 | 0.003320308
1091 | 0.00346255
1092 | 0.00347291
1093 | 0.003318219
1094 | 0.003097631
1095 | 0.002958721
1096 | 0.002761788
1097 | 0.002656078
1098 | 0.002551498
1099 | 0.002433946
1100 | 0.002254396
0.4523754
0.4378141
0.422893
0.409772
0.3969452
0.3846689
0.3732557
0.3631012
0.3536896
0.3453757
0.3365557
0.3277781
0.3201172
0.3124709
0.3047482
0.2968518
0.2893742
0.2816026
0.2739535
0.2651903
0.2567313
0.249388
0.2409651
0.2321653
0.2224447
0.2130054
0.2040964
0.1961657
0.188695
0.1805827
0.1729039
0.1654037
0.1580407
0.151463
0.1449455
0.13873
0.1332228
0.1277045
0.1226655
0.1175114
0.1130861
0.109083
0.1057165
0.1019906
0.09901072
0.09548827
0.09254664
0.09031212
0.08811112
0.0861133
0.08439022
0.08266206
0.08088417
0.07958113
0.07822812
0.07694844
0.07670829
0.07545977
0.07472087
0.07397956
0.07342288
0.07272191
0.07178549
0.07219591
0.0720889
0.07139067
0.07150223
0.07132625
0.07140513
0.07131895
0.0715208
0.07103244
0.07125404
0.07136779
0.07164432
0.0720052
0.07157811
0.07200467
0.07274624
0.07299048
0.07277378
0.073257
0.07420677
0.07454176
0.07508364
0.07582325
0.0769991
0.07703444
0.0782556
0.07953966
0.08079454
0.08134469
0.08277947
0.08414973
0.08604601
0.0877687
0.0894774
0.09220141
0.09431878
0.09545009
0.09672964
0.0991245
0.1025753
0.1059706
0.1093832
0.1119002
0.1151286
0.1184802
0.1218033
0.1256907
0.1290086
0.133173
0.1372596
0.1419435
0.1467478
0.1507323
0.1556043
0.160054
0.1643234
0.1686321
0.1731209
0.1767973
0.1809462
0.1840901
0.1873651
0.190659
0.1935724
0.1956465
0.1974133
0.1993048
0.2002297
0.200303
0.2005976
0.2006875
0.2008254
0.2000895
0.1995652
0.1991278
0.1981678
0.1961693
0.1942537
0.1937333
0.1927698
0.1915109
0.1904459
0.190197
0.1894328
0.1880275
0.1880298
0.1877938
0.1861383
0.1860954
0.1879104
0.1894888
0.1907548
0.1918682
0.1917385
0.1903536
0.1921072
0.1967064
0.2008268
0.2012881
0.2054386
0.2118813
0.2159607
0.2186621
0.2245141
0.2316881
0.2409386
0.2485904
0.2574968
0.2656187
0.2732362
0.2824564
0.2927896
0.304409
0.3151195
0.3261682
0.3399696
0.3564634
0.3744082
0.3933052
0.4094308
0.4288756
0.4492059
0.4692434
0.4926308
0.5160035
0.5369918
0.5583467
0.5823386
0.6060954
0.629176
0.6525549
0.6785699
0.6998731
0.7187561
0.7374524
0.7575138
0.7757404
0.7914746
0.8041441
0.8163484
0.827284
0.8349276
0.8404178
0.8452295
0.8485986
0.8497184
0.8491318
0.8483959
0.8463795
0.8432349
0.8399683
0.8355022
0.8301794
0.8248228
0.8196505
0.8135934
0.8073485
0.8015704
0.7953875
0.7884011
0.7815137
0.7753235
0.7686934
0.7619938
0.7548983
0.7472931
0.7405055
0.7325679
0.7240798
0.7159875
0.7071384
0.6984175
0.6892453
0.6790223
0.6698934
0.6592779
0.6480755
0.6378536
0.6272472
0.616257
0.6055595
0.5947471
0.5833932
0.5720268
0.5611257
0.5502973
0.539676
0.5279754
0.5173321
0.5074263
0.4971494
0.4875112
0.4780853
0.4698406
0.4609426
0.4524317
0.4450783
0.4378012
0.4314705
0.4274487
0.4275917
0.4269356
0.4235541
0.4186452
0.4143208
0.4106009
0.4076496
0.4056458
0.4036428
0.4022296
0.4013547
0.4012308
0.4014883
0.4026637
0.4042225
0.4059539
0.4078099
0.4098338
0.4113856
0.4144908
0.4200993
0.4264613
0.4330175
0.4397516
0.4469082
0.4543467
0.4618485
0.4708069
0.4825866
0.4957805
0.5087095
0.5217311
0.5352266
0.550019
0.5648187
0.580611
0.5973442
0.6140392
0.6326838
0.651473
0.6704993
0.6898299
0.7099278
0.7286041
0.7478315
0.7655953
0.7837641
0.8002159
0.8156
0.8290291
0.8411062
0.8506928
0.8583894
0.8640983
0.8676667
0.8672836
0.8643507
0.8596826
0.8520238
0.8421928
0.8304633
0.8178465
0.802082
0.7873005
0.7700775
0.753346
0.7347256
0.7152759
0.6973018
0.6787484
0.6604334
0.6420592
0.6238003
0.6068323
0.5898344
0.5742342
0.5587974
0.5449983
0.5308461
0.5175657
0.5066481
0.4946846
0.4843454
0.474975
0.4653543
0.4574645
0.4489624
0.4418729
0.4354737
0.4294417
0.4242707
0.4191076
0.4137248
0.4108962
0.4069025
0.4037791
0.4018476
0.3997117
0.3990001
0.3986975
0.395876
0.3959914
0.396623
0.3960069
0.3969384
0.4009898
0.4040376
0.4070252
0.4096674
0.41134
0.4086837
0.4036806
0.4045813
0.4096487
0.4130275
0.418175
0.4241275
0.4292057
0.4355056
0.4416196
0.4475835
0.4542161
0.4624921
0.4681795
0.4766068
0.4853058
0.4920903
0.4998453
0.5089291
0.5171353
0.5247797
0.5334694
0.5424132
0.549633
0.559078
0.5689937
0.5759416
0.5839643
0.593645
0.6009606
0.6073776
0.6161585
0.6241168
0.6295536
0.6371011
0.6432852
0.6484482
0.6542773
0.6598577
0.6643267
0.6672952
0.6720908
0.6761023
0.678878
0.6819477
0.6849846
0.6870558
0.6877121
0.6903255
0.6918968
0.6915558
0.6931632
0.6948634
0.6951819
0.6948678
0.695226
0.6967942
0.6963702
0.6961764
0.6971116
0.6985884
0.6999264
0.698815
0.6991894
0.7011693
0.7025353
0.702592
0.7037842
0.7063575
0.708355
0.7093378
0.7103215
0.7131213
0.7160165
0.7183765
0.7205178
0.7236506
0.7262334
0.7299687
0.733252
0.7354389
0.7389033
0.7431017
0.7468013
0.7502217
0.7537826
0.757419
0.7605904
0.7642288
0.7670931
0.7697159
0.7733744
0.7765325
0.778379
0.7806665
0.7828016
0.785356
0.7868605
0.7882556
0.7887915
0.7891737
0.7885798
0.7889785
0.7884445
0.7873017
0.7851512
0.7822558
0.7805707
0.7774863
0.77459
0.7709997
0.7662954
0.7616573
0.7567951
0.7523332
0.7475793
0.742725
0.7361338
0.7294759
0.7235134
0.7172312
0.7111078
0.7051903
0.6980787
0.6906411
0.6836923
0.6774398
0.6716551
0.6659912
0.6594545
0.6530831
0.6473267
0.6406652
0.6353361
0.6304147
0.6256019
0.6210073
0.6157763
0.6105338
0.6055893
0.601719
0.5984544
0.595239
0.591826
0.5887681
0.5863242
0.5835914
0.5810376
0.5794514
0.5781139
0.5768501
0.5760477
0.5747341
0.5745288
0.5743528
0.5746715
0.5743277
0.5748595
0.5763414
0.577771
0.5798727
0.5816249
0.5836688
0.5860016
0.5886291
0.5908552
0.5943464
0.5984992
0.6024764
0.6066574
0.6113732
0.6158304
0.620578
0.6251125
0.6302327
0.6358077
0.6412687
0.6474452
0.6535331
0.6598141
0.6663145
0.6731357
0.6804168
0.6870645
0.6935785
0.7003775
0.7070265
0.7136313
0.7202292
0.7272235
0.7346217
0.7416576
0.7483781
0.754847
0.7616979
0.7677254
0.7738861
0.7789832
0.7837973
0.7885763
0.7929114
0.7966256
0.8001482
0.8031355
0.8062817
0.8086089
0.8102525
0.8110002
0.8116236
0.8117493
0.8109892
0.8101679
0.809288
0.8076246
0.8047791
0.8020313
0.7990497
0.7950612
0.7907368
0.7868296
0.7822272
0.7773838
0.7723332
0.767423
0.7611681
0.7545755
0.748552
0.7427115
0.7372388
0.7314935
0.7261496
0.720258
0.7138804
0.7069678
0.6999786
0.6943545
0.6885471
0.6820114
0.6758046
0.6707942
0.6660947
0.6606736
0.655286
0.650033
0.6452836
0.6417848
0.6385902
0.6348854
0.6306189
0.6268326
0.6247689
0.622854
0.6197254
0.6170769
0.6170306
0.6175752
0.614427
0.6081015
0.6039987
0.6051433
0.6073698
0.606664
0.6022926
0.597807
0.5962415
0.597906
0.6015763
0.6045407
0.6045841
0.6022769
0.601143
0.6021248
0.6050587
0.6094232
0.6131139
0.6153394
0.6148564
0.6140978
0.615243
0.6193094
0.6266376
0.6346291
0.6399601
0.6439856
0.6500707
0.6561494
0.6590777
0.6605566
0.6637387
0.6682404
0.6726895
0.6781194
0.6836143
0.6892281
0.6940484
0.6995701
0.7058645
0.7139447
0.721508
0.7273591
0.731734
0.7356647
0.7409152
0.7476037
0.7545471
0.760618
0.7663598
0.7721236
0.7782447
0.7845218
0.7906832
0.7966533
0.8012341
0.8060805
0.8118485
0.8172756
0.8217831
0.8260216
0.8294556
0.832915
0.8363281
0.8397169
0.8429173
0.8469371
0.8515206
0.8541535
0.855067
0.8562659
0.8568301
0.8573824
0.8584581
0.8593642
0.8601502
0.8608851
0.8605391
0.8610066
0.8621797
0.8626979
0.8628212
0.8620931
0.8609759
0.8585866
0.8556526
0.8537673
0.851344
0.8485192
0.8470575
0.8462232
0.844674
0.8429644
0.8412296
0.8394805
0.8369699
0.8348811
0.8325604
0.8312814
0.8282
0.8255183
0.8233533
0.8214385
0.8199949
0.8185978
0.8173752
0.8154883
0.8142807
0.8118104
0.809719
0.8083466
0.8074615
0.8068041
0.8057382
0.8043308
0.8033403
0.8032623
0.8027014
0.8012543
0.8006479
0.8008701
0.8009081
0.8001704
0.8000483
0.7997891
0.8007013
0.8010322
0.8009731
0.8018773
0.8022547
0.8030383
0.8038364
0.8043946
0.8057858
0.8076766
0.8084394
0.8090541
0.8091941
0.8109807
0.8122184
0.8133734
0.8146843
0.8161529
0.8168909
0.8191113
0.820494
0.8218461
0.8239912
0.8246331
0.8260198
0.827669
0.8289643
0.8309425
0.8326543
0.8330345
0.8343364
0.8358279
0.8367308
0.8379507
0.8385113
0.8387417
0.8396407
0.8396784
0.8399667
0.8397095
0.839979
0.8396387
0.8390827
0.8380989
0.8373658