## Data
200 | -4.507724e-06
201 | -7.46474e-06
202 | -1.113643e-05
203 | -4.589357e-06
204 | -3.763064e-06
205 | -6.593682e-06
206 | -7.49032e-06
207 | -9.794625e-06
208 | -4.029105e-06
209 | -3.814359e-06
210 | -1.040615e-05
211 | -1.077895e-05
212 | -3.782277e-06
213 | -1.19149e-06
214 | -7.725304e-06
215 | -7.702538e-06
216 | -1.575561e-06
217 | -2.946691e-06
218 | -7.738241e-06
219 | -1.016179e-05
220 | -9.941715e-06
221 | -5.441877e-06
222 | -3.005209e-06
223 | -2.418088e-06
224 | -6.751115e-07
225 | -3.944174e-06
226 | -4.607875e-06
227 | -1.627237e-06
228 | -4.488731e-06
229 | -4.482533e-06
230 | -1.618776e-06
231 | -2.946829e-06
232 | -2.657479e-06
233 | -1.800195e-06
234 | -1.229704e-06
235 | 3.778148e-07
236 | -1.037931e-06
237 | -3.205289e-06
238 | -7.532107e-07
239 | -2.819671e-07
240 | -3.003863e-06
241 | -3.843026e-06
242 | -1.496821e-06
243 | 9.338033e-07
244 | -9.31529e-08
245 | -1.672036e-06
246 | -1.389109e-06
247 | -1.477113e-06
248 | -4.602568e-07
249 | 1.560081e-06
250 | 7.323629e-07
251 | 5.482795e-07
252 | -2.737472e-07
253 | -1.275551e-06
254 | -4.5491e-07
255 | -9.085753e-07
256 | 5.445664e-07
257 | 1.814393e-06
258 | 2.720902e-07
259 | -9.973652e-07
260 | -9.065682e-07
261 | 4.531829e-07
262 | 2.08391e-06
263 | 1.449894e-06
264 | 1.451077e-06
265 | 9.073493e-08
266 | -3.811955e-06
267 | -2.543482e-06
268 | 8.178952e-07
269 | 1.181871e-06
270 | -2.183435e-06
271 | -1.36497e-06
272 | -6.374337e-07
273 | -9.112284e-07
274 | 2.91523e-06
275 | 1.18423e-06
276 | -1.184481e-06
277 | -1.822114e-06
278 | -9.109854e-07
279 | 2.005414e-06
280 | 3.192161e-06
281 | 1.367785e-06
282 | -9.114865e-08
283 | -9.109535e-07
284 | 1.822125e-06
285 | 2.095261e-06
286 | 1.002534e-06
287 | 4.556813e-07
288 | 7.288211e-07
289 | 5.462909e-07
290 | 0
291 | -4.370612e-06
292 | -3.640826e-07
293 | 4.550954e-07
294 | 5.46234e-07
295 | 6.371333e-07
296 | 2.092101e-06
297 | 3.272928e-06
298 | 2.455173e-06
299 | -1.546392e-06
300 | 2.636531e-06
301 | 1.181038e-05
302 | 2.08948e-05
303 | 1.634384e-05
304 | 1.062012e-05
305 | 9.989448e-06
306 | 2.814046e-06
307 | -1.996075e-06
308 | 4.537937e-07
309 | 9.066224e-08
310 | -1.812646e-07
311 | 8.160684e-07
312 | 1.541218e-06
313 | 0
314 | 4.622185e-06
315 | 9.517614e-06
316 | 1.602479e-05
317 | 4.832855e-05
318 | 9.593122e-05
319 | 8.604094e-05
320 | 3.611503e-05
321 | 1.556722e-05
322 | 5.249558e-06
323 | 6.329547e-07
324 | 1.446816e-06
325 | -1.446737e-06
326 | -8.134143e-07
327 | 1.01228e-05
328 | 7.951077e-06
329 | 4.875753e-06
330 | 1.274085e-05
331 | 3.197765e-05
332 | 3.665236e-05
333 | 2.482881e-05
334 | 4.78161e-06
335 | -1.803575e-06
336 | -2.435993e-06
337 | 9.013255e-08
338 | -9.015013e-07
339 | -1.802822e-07
340 | -4.506909e-07
341 | -1.17032e-06
342 | 1.530742e-06
343 | 1.440711e-06
344 | -5.853944e-06
345 | -7.200773e-07
346 | 2.339448e-06
347 | 6.28867e-07
348 | -1.527946e-06
349 | -2.604096e-06
350 | 2.333488e-06
351 | 1.256736e-06
352 | -5.476591e-06
353 | -6.097376e-06
354 | 5.558086e-06
355 | -1.34369e-06
356 | 3.049121e-06
357 | -5.197876e-06
358 | -8.058703e-07
359 | 1.164099e-06
360 | 2.327277e-06
361 | -2.147397e-06
362 | -3.580997e-07
363 | -2.147513e-06
364 | 6.170671e-06
365 | 2.415813e-06
366 | 5.545452e-06
367 | 2.484553e-05
368 | 5.050152e-05
369 | 0.0001487082
370 | 0.000486242
371 | 0.001113124
372 | 0.001753154
373 | 0.002092977
374 | 0.00220007
375 | 0.002225714
376 | 0.002014877
377 | 0.001570941
378 | 0.0011018
379 | 0.0008265308
380 | 0.0008031345
381 | 0.0009227281
382 | 0.001000267
383 | 0.0009219176
384 | 0.0007191452
385 | 0.0005355081
386 | 0.0004509796
387 | 0.0004639636
388 | 0.0005972988
389 | 0.0009017205
390 | 0.001345587
391 | 0.001637612
392 | 0.001551991
393 | 0.001224246
394 | 0.0009543855
395 | 0.0008566274
396 | 0.0009336479
397 | 0.001184216
398 | 0.001482638
399 | 0.001522836
400 | 0.001197921
401 | 0.000784317
402 | 0.0005062075
403 | 0.0003849251
404 | 0.0003562584
405 | 0.0003945255
406 | 0.0005331319
407 | 0.0008141486
408 | 0.00113518
409 | 0.001224182
410 | 0.0009872433
411 | 0.0006593419
412 | 0.0004477802
413 | 0.0003496935
414 | 0.0003174881
415 | 0.000327648
416 | 0.0003802247
417 | 0.0004939384
418 | 0.0007102948
419 | 0.001135755
420 | 0.002018845
421 | 0.003946555
422 | 0.008427238
423 | 0.01892763
424 | 0.04084691
425 | 0.08229469
426 | 0.1463971
427 | 0.2347625
428 | 0.347016
429 | 0.4726543
430 | 0.5945402
431 | 0.6950375
432 | 0.7624908
433 | 0.7900347
434 | 0.7809821
435 | 0.7596444
436 | 0.7580896
437 | 0.7822673
438 | 0.8082896
439 | 0.8218371
440 | 0.8238975
441 | 0.8231668
442 | 0.8184404
443 | 0.8113483
444 | 0.8076615
445 | 0.8227829
446 | 0.8573468
447 | 0.8962888
448 | 0.9217327
449 | 0.9344609
450 | 0.9400267
451 | 0.9441499
452 | 0.9359379
453 | 0.9174147
454 | 0.9028099
455 | 0.904985
456 | 0.921222
457 | 0.9420779
458 | 0.9529392
459 | 0.9554431
460 | 0.9575611
461 | 0.9586455
462 | 0.9522105
463 | 0.9412125
464 | 0.931601
465 | 0.9330822
466 | 0.9433179
467 | 0.9524587
468 | 0.9522574
469 | 0.9438553
470 | 0.9386113
471 | 0.9441706
472 | 0.954563
473 | 0.9616688
474 | 0.9590839
475 | 0.9524129
476 | 0.9495744
477 | 0.951669
478 | 0.9545083
479 | 0.9514161
480 | 0.9409438
481 | 0.9331246
482 | 0.9340827
483 | 0.9447235
484 | 0.956413
485 | 0.9593112
486 | 0.9488792
487 | 0.9314481
488 | 0.9169981
489 | 0.9110736
490 | 0.9144435
491 | 0.9242817
492 | 0.9337584
493 | 0.9428549
494 | 0.9500718
495 | 0.9565713
496 | 0.9622128
497 | 0.9637651
498 | 0.9611408
499 | 0.956026
500 | 0.9491856
501 | 0.9441354
502 | 0.9398566
503 | 0.9339691
504 | 0.9264954
505 | 0.9184421
506 | 0.9117973
507 | 0.911705
508 | 0.9183308
509 | 0.9282541
510 | 0.9355097
511 | 0.9328968
512 | 0.917599
513 | 0.8936446
514 | 0.8679155
515 | 0.8487858
516 | 0.842152
517 | 0.8488094
518 | 0.8669934
519 | 0.8875777
520 | 0.8986328
521 | 0.881086
522 | 0.8180218
523 | 0.7029443
524 | 0.5531684
525 | 0.3983364
526 | 0.2669614
527 | 0.1716219
528 | 0.1084992
529 | 0.06829023
530 | 0.04352982
531 | 0.02831866
532 | 0.01885141
533 | 0.01283073
534 | 0.008940676
535 | 0.006360298
536 | 0.004641667
537 | 0.003473853
538 | 0.002644048
539 | 0.002060546
540 | 0.001635397
541 | 0.001325376
542 | 0.001094879
543 | 0.0009182523
544 | 0.0007805504
545 | 0.00067049
546 | 0.0005853544
547 | 0.0005163906
548 | 0.0004630464
549 | 0.0004183065
550 | 0.0003842169
551 | 0.000356246
552 | 0.0003293863
553 | 0.0003082298
554 | 0.0002908794
555 | 0.000277889
556 | 0.0002704802
557 | 0.0002627145
558 | 0.000256229
559 | 0.0002533046
560 | 0.0002505007
561 | 0.0002487467
562 | 0.0002528818
563 | 0.0002620234
564 | 0.00027184
565 | 0.0002819407
566 | 0.0002965806
567 | 0.0003152495
568 | 0.0003349331
569 | 0.0003596277
570 | 0.0003879889
571 | 0.0004200836
572 | 0.0004539865
573 | 0.0004879741
574 | 0.0005249745
575 | 0.00056012
576 | 0.000590243
577 | 0.0006121191
578 | 0.0006185932
579 | 0.0006090841
580 | 0.0005863808
581 | 0.0005497788
582 | 0.0005016327
583 | 0.0004510294
584 | 0.0004011498
585 | 0.000352189
586 | 0.0003093697
587 | 0.0002710358
588 | 0.0002348886
589 | 0.0002052849
590 | 0.0001867049
591 | 0.0001706797
592 | 0.0001563574
593 | 0.0001458341
594 | 0.0001366949
595 | 0.0001313331
596 | 0.0001286799
597 | 0.0001275813
598 | 0.0001315883
599 | 0.0001370967
600 | 0.0001413747
601 | 0.0001518962
602 | 0.0001672289
603 | 0.0001849636
604 | 0.0002120575
605 | 0.0002381571
606 | 0.0002595996
607 | 0.0002725481
608 | 0.0002742973
609 | 0.0002584368
610 | 0.0002276593
611 | 0.00018978
612 | 0.0001551032
613 | 0.000124752
614 | 9.858124e-05
615 | 8.101894e-05
616 | 6.819695e-05
617 | 5.646469e-05
618 | 4.86306e-05
619 | 4.362528e-05
620 | 3.688766e-05
621 | 3.430892e-05
622 | 3.370592e-05
623 | 3.053167e-05
624 | 2.771614e-05
625 | 2.721732e-05
626 | 2.474741e-05
627 | 2.312943e-05
628 | 2.389075e-05
629 | 2.327527e-05
630 | 2.28578e-05
631 | 2.328927e-05
632 | 2.209145e-05
633 | 2.218578e-05
634 | 2.431356e-05
635 | 2.277934e-05
636 | 2.055796e-05
637 | 2.166379e-05
638 | 2.072346e-05
639 | 2.183669e-05
640 | 2.447088e-05
641 | 2.352788e-05
642 | 2.378897e-05
643 | 2.471665e-05
644 | 2.462445e-05
645 | 2.505201e-05
646 | 2.700225e-05
647 | 2.91414e-05
648 | 2.811864e-05
649 | 2.692999e-05
650 | 3.015694e-05
651 | 3.593158e-05
652 | 3.661233e-05
653 | 3.901023e-05
654 | 4.437366e-05
655 | 4.805245e-05
656 | 5.315289e-05
657 | 6.674055e-05
658 | 7.685064e-05
659 | 8.91021e-05
660 | 0.0001107073
661 | 0.0001397769
662 | 0.0001821865
663 | 0.0002472743
664 | 0.0003506464
665 | 0.0005220749
666 | 0.0008157175
667 | 0.001306003
668 | 0.001959471
669 | 0.00249725
670 | 0.002554395
671 | 0.00213981
672 | 0.001591093
673 | 0.001158405
674 | 0.0008726806
675 | 0.0006905845
676 | 0.0005717442
677 | 0.0004979207
678 | 0.0004505099
679 | 0.0004168598
680 | 0.0003992358
681 | 0.0003910819
682 | 0.0003909638
683 | 0.0003956025
684 | 0.0004095849
685 | 0.0004299101
686 | 0.0004571855
687 | 0.0004972221
688 | 0.0005473089
689 | 0.0006043328
690 | 0.0006827262
691 | 0.0007717355
692 | 0.0008795072
693 | 0.0009957245
694 | 0.001126093
695 | 0.001263009
696 | 0.001403533
697 | 0.001535352
698 | 0.001642273
699 | 0.001716399
700 | 0.001732663
701 | 0.001669656
702 | 0.001513193
703 | 0.00130716
704 | 0.001074264
705 | 0.0008660379
706 | 0.0006903045
707 | 0.0005520713
708 | 0.0004568614
709 | 0.0003899808
710 | 0.0003474986
711 | 0.0003189206
712 | 0.0003002025
713 | 0.0002855897
714 | 0.0002745538
715 | 0.0002557215
716 | 0.0002276232
717 | 0.0002026475
718 | 0.0001683937
719 | 0.0001336397
720 | 0.0001016142
721 | 8.076611e-05
722 | 6.584868e-05
723 | 5.40692e-05
724 | 4.523299e-05
725 | 3.982914e-05
726 | 3.935817e-05
727 | 4.069773e-05
728 | 3.856164e-05
729 | 3.866158e-05
730 | 5.103814e-05
731 | 6.298316e-05
732 | 7.93571e-05
733 | 0.000110101
734 | 0.0001651192
735 | 0.00023284
736 | 0.0002776794
737 | 0.0002775233
738 | 0.0002410954
739 | 0.000191649
740 | 0.0001643881
741 | 0.0001368755
742 | 0.0001335671
743 | 0.0001301014
744 | 0.0001355038
745 | 0.0001548173
746 | 0.0001816095
747 | 0.0001954485
748 | 0.0002037138
749 | 0.0001826142
750 | 0.0001508776
751 | 0.0001130865
752 | 8.767034e-05
753 | 6.003012e-05
754 | 4.60638e-05
755 | 3.820311e-05
756 | 3.110763e-05
757 | 2.714321e-05
758 | 2.69711e-05
759 | 2.948269e-05
760 | 2.856244e-05
761 | 3.914235e-05
762 | 4.495807e-05
763 | 6.198823e-05
764 | 8.573577e-05
765 | 9.422848e-05
766 | 8.528586e-05
767 | 6.156692e-05
768 | 4.21484e-05
769 | 2.225191e-05
770 | 1.032433e-05
771 | 8.224465e-06
772 | 5.289139e-06
773 | 8.397999e-06
774 | -1.510449e-06
775 | 6.045175e-06
776 | 1.007459e-05
777 | 3.357094e-06
778 | 9.226686e-06
779 | 4.02779e-06
780 | 7.724783e-06
781 | 1.184268e-05
782 | 3.190206e-06
783 | 2.012934e-06
784 | 3.606163e-06
785 | 9.145233e-06
786 | -1.258365e-06
787 | -3.860701e-06
788 | -3.353989e-07
789 | 3.605438e-06
790 | 4.445811e-06
791 | 8.805552e-06
792 | -1.844844e-06
793 | 3.609795e-06
794 | 2.097693e-06
795 | 3.61124e-06
796 | 6.207382e-06
797 | 4.115631e-06
798 | 2.938336e-06
799 | -7.551478e-07
800 | -1.678408e-06
801 | 2.51762e-07
802 | 4.950178e-06
803 | 8.147224e-06
804 | 1.763483e-06
805 | 4.029855e-06
806 | 3.361148e-07
807 | -7.571929e-07
808 | 1.261668e-06
809 | 5.888008e-07
810 | -1.345551e-06
811 | 5.046531e-06
812 | 2.273306e-06
813 | 2.526941e-06
814 | 2.189358e-06
815 | 7.590156e-07
816 | 3.795844e-06
817 | 6.241913e-06
818 | -2.365514e-06
819 | -1.436336e-06
820 | 1.775102e-06
821 | 4.655617e-06
822 | -5.08319e-07
823 | 4.155428e-06
824 | 4.583347e-06
825 | 7.652014e-07
826 | 2.043611e-06
827 | 2.129119e-06
828 | 2.556645e-06
829 | 6.401906e-06
830 | 3.84317e-06
831 | 2.309089e-06
832 | 4.53847e-06
833 | 5.486891e-06
834 | 5.325054e-06
835 | 1.719989e-06
836 | 1.1182e-06
837 | 4.477272e-06
838 | 1.034812e-06
839 | 4.657846e-06
840 | 7.598636e-06
841 | 5.87483e-06
842 | 2.677554e-06
843 | 1.729389e-06
844 | -4.324474e-07
845 | 3.979712e-06
846 | 2.946231e-06
847 | 3.982234e-06
848 | 3.810907e-06
849 | 3.900804e-06
850 | 2.424716e-06
851 | -6.056007e-07
852 | 2.25115e-06
853 | 3.717846e-06
854 | -8.6541e-07
855 | 7.775494e-06
856 | 1.554247e-05
857 | 1.355827e-05
858 | 1.381638e-06
859 | 1.121637e-06
860 | -2.141149e-05
861 | -8.731197e-05
862 | -0.0001303819
863 | -0.0001425181
864 | -0.0001628872
865 | -0.0001692935
866 | -0.0001542254
867 | -0.0001476501
868 | -0.0001433625
869 | -0.0001347309
870 | -0.0001021758
871 | -0.000132181
872 | -9.798675e-05
873 | -0.0001002589
874 | -0.0001114008
875 | -8.216126e-05
876 | -7.028363e-05
877 | -2.19316e-05
878 | 1.54214e-05
879 | 2.025587e-05
880 | 3.267579e-05
881 | 2.29675e-05
882 | 3.764805e-05
883 | 7.732376e-05
884 | 6.728302e-05
885 | 6.540216e-05
886 | 9.878482e-05
887 | 9.687708e-05
888 | 9.802928e-05
889 | 5.821504e-05
890 | 2.178266e-05
891 | 4.501809e-06
892 | -2.345153e-05
893 | -3.519988e-05
894 | -1.581364e-07
895 | 3.28913e-05
896 | 4.989259e-05
897 | 1.724118e-05
898 | -0.0001004775
899 | -0.0002291372
900 | -0.0002026676
901 | -0.000130429
902 | -0.0001462059
903 | -0.0001590502
904 | -0.0001528684
905 | -0.0001853323
906 | -0.0001758646
907 | -0.0001373135
908 | -0.000139172
909 | -0.0001738693
910 | -0.0001696145
911 | -0.0001337091
912 | -0.0001530703
913 | -0.0001512188
914 | -0.0001586664
915 | -0.0001628861
916 | -0.0001602329
917 | -0.0001752232
918 | -0.0001603238
919 | -0.0001659491
920 | -0.0001773017
921 | -0.0001475288
922 | -0.0001462228
923 | -0.0001493172
924 | -0.0001526032
925 | -0.0001804264
926 | -0.0001925648
927 | -0.0001696602
928 | -0.0001634329
929 | -0.0001801667
930 | -0.0001850324
931 | -0.0001708004
932 | -0.0001617629
933 | -0.0001823415
934 | -0.0001816146
935 | -0.0001593428
936 | -0.0001632552
937 | -0.0001637413
938 | -0.0001486483
939 | -0.00016772
940 | -0.0001793226
941 | -0.0001545596
942 | -0.0001627549
943 | -0.0001740547
944 | -0.0001705747
945 | -0.0001711378
946 | -0.0001550106
947 | -0.0001503943
948 | -0.0001590299
949 | -0.000186637
950 | -0.0002075868
951 | -0.000195005
952 | -0.0001741596
953 | -0.0001707312
954 | -0.0001791967
955 | -0.0001805794
956 | -0.0001470901
957 | -0.0001473979
958 | -0.0001908777
959 | -0.000124928
960 | -3.636354e-05
961 | 2.066709e-05
962 | -5.111744e-06
963 | -0.0001036268
964 | -0.0001720428
965 | -0.0001767248
966 | -0.0001021329
967 | -5.057017e-05
968 | -5.642124e-05
969 | -7.028488e-05
970 | -5.49865e-05
971 | -7.323603e-05
972 | -6.243803e-05
973 | -8.855856e-05
974 | -0.0001250422
975 | -0.0001275076
976 | -0.0001197428
977 | -8.915991e-05
978 | -9.814665e-05
979 | -8.867228e-05
980 | -7.912335e-05
981 | -6.844622e-05
982 | -9.819929e-05
983 | -0.0001356036
984 | -0.0001298808
985 | -0.0001319088
986 | -7.507227e-05
987 | -5.516772e-05
988 | -0.0001206367
989 | -0.0001069608
990 | -0.0001165866
991 | -8.661486e-05
992 | -0.0001041732
993 | -0.0001183034
994 | -9.927989e-05
995 | -0.0001350083
996 | -0.0001371418
997 | -0.0001282686
998 | -0.0001126412
999 | -7.438997e-05
1000 | -0.0001630592
1001 | -0.0001845588
1002 | -0.0001756273
1003 | -0.0001071253
1004 | -0.0001203418
1005 | -0.000127394
1006 | -9.646759e-05
1007 | -9.510499e-05
1008 | -9.610897e-05
1009 | -2.935176e-05
1010 | 3.446331e-05
1011 | 3.890112e-06
1012 | -0.0001047238
1013 | -0.0001168808
1014 | -1.966625e-05
1015 | 5.822186e-05
1016 | 7.719405e-05
1017 | 0.0001098987
1018 | 0.0001285461
1019 | 0.000226202
1020 | 0.0002600604
1021 | 0.0002661115
1022 | 0.0002568479
1023 | 0.0002649356
1024 | 0.0002320256
1025 | 0.0002271405
1026 | 0.0001868611
1027 | 0.0001773608
1028 | 0.0001722565
1029 | 0.0001313504
1030 | 0.0001469924
1031 | 0.0001839389
1032 | 0.0001516361
1033 | 5.61326e-05
1034 | 9.84637e-05
1035 | 0.0001589201
1036 | 0.0001808177
1037 | 0.0001766257
1038 | 0.0002130337
1039 | 0.0002949277
1040 | 0.0002933464
1041 | 0.0004131982
1042 | 0.0005185772
1043 | 0.0006541008
1044 | 0.0007773464
1045 | 0.0008684871
1046 | 0.0009178211
1047 | 0.00109178
1048 | 0.001272085
1049 | 0.001331262
1050 | 0.001389595
1051 | 0.001314179
1052 | 0.001183521
1053 | 0.001083906
1054 | 0.0009565079
1055 | 0.0008072695
1056 | 0.0006971129
1057 | 0.000593329
1058 | 0.0004564793
1059 | 0.0003847029
1060 | 0.000320063
1061 | 0.0002618099
1062 | 0.0002777532
1063 | 0.0002512918
1064 | 0.0002570836
1065 | 0.0002558441
1066 | 0.0002286144
1067 | 0.0001752452
1068 | 0.0001138013
1069 | 0.0001614319
1070 | 0.000192721
1071 | 0.0002436922
1072 | 0.0001991196
1073 | 0.000184864
1074 | 0.0001807389
1075 | 0.00025696
1076 | 0.000271441
1077 | 0.000304121
1078 | 0.0003860585
1079 | 0.0003932354
1080 | 0.0003636537
1081 | 0.0004360918
1082 | 0.0004576106
1083 | 0.0005800644
1084 | 0.0006169127
1085 | 0.0007238967
1086 | 0.0007923342
1087 | 0.0009314034
1088 | 0.001056686
1089 | 0.001165814
1090 | 0.001211892
1091 | 0.001368095
1092 | 0.001519938
1093 | 0.001672721
1094 | 0.001783745
1095 | 0.001828255
1096 | 0.00200328
1097 | 0.00224548
1098 | 0.002416427
1099 | 0.002597315
1100 | 0.002712384