## Data
200 | -5.821067e-06
201 | -6.325245e-06
202 | -6.92534e-06
203 | -4.167524e-06
204 | -7.404652e-06
205 | -5.15894e-06
206 | -3.128439e-06
207 | -3.521238e-06
208 | -2.809405e-06
209 | -9.015861e-07
210 | -3.294013e-06
211 | -4.379865e-06
212 | 9.931132e-07
213 | -1.980503e-07
214 | -5.432707e-06
215 | -2.167928e-06
216 | -1.670315e-06
217 | 1.764282e-06
218 | 1.856675e-06
219 | -7.600074e-06
220 | -1.361213e-05
221 | -9.794939e-06
222 | -7.058592e-06
223 | -3.957299e-06
224 | -5.005702e-06
225 | -9.980088e-06
226 | -6.223621e-06
227 | -3.535193e-06
228 | -2.479541e-06
229 | -2.854984e-06
230 | -5.985164e-06
231 | -3.320126e-06
232 | -3.97595e-06
233 | -6.804973e-06
234 | -1.888716e-06
235 | -3.394038e-06
236 | -3.765816e-06
237 | -1.787027e-06
238 | -4.884564e-06
239 | 1.219436e-06
240 | 2.154274e-06
241 | -4.676161e-07
242 | 1.586608e-06
243 | 9.311804e-08
244 | 1.672743e-06
245 | 2.687804e-06
246 | -3.141035e-06
247 | -3.500535e-06
248 | 1.377397e-06
249 | -3.113648e-06
250 | -3.563812e-06
251 | 2.461103e-06
252 | 3.457585e-06
253 | -9.090663e-08
254 | -2.08757e-06
255 | -1.721998e-06
256 | -1.902216e-06
257 | -1.26763e-06
258 | -1.176145e-06
259 | -7.236766e-07
260 | -3.43754e-06
261 | -3.52695e-06
262 | 2.984781e-06
263 | 5.244761e-06
264 | 5.611097e-06
265 | 3.532978e-06
266 | -2.174502e-06
267 | -1.26924e-06
268 | 1.451101e-06
269 | -9.066121e-07
270 | -3.087063e-06
271 | 6.3593e-07
272 | 1.816493e-07
273 | -9.999185e-07
274 | -8.183623e-07
275 | 5.452095e-07
276 | 4.090746e-06
277 | 4.184324e-06
278 | 1.910289e-06
279 | 2.273875e-06
280 | 1.000392e-06
281 | 1.273114e-06
282 | 2.273722e-06
283 | 8.184086e-07
284 | 4.181117e-06
285 | 1.182233e-06
286 | 1.636215e-06
287 | 4.451978e-06
288 | 1.545039e-06
289 | -2.908711e-06
290 | -2.724646e-07
291 | 2.72502e-07
292 | 2.815521e-06
293 | 1.089306e-06
294 | -3.722776e-06
295 | 3.087622e-06
296 | -1.724198e-06
297 | -1.360685e-06
298 | 2.540366e-06
299 | -2.992692e-06
300 | 1.087742e-06
301 | -1.178804e-06
302 | -5.164379e-06
303 | -1.539507e-06
304 | 4.526518e-06
305 | 3.077754e-06
306 | 1.267732e-06
307 | 1.53913e-06
308 | 6.331856e-07
309 | -2.352628e-06
310 | 9.943152e-07
311 | 5.423332e-07
312 | 1.446634e-06
313 | 3.345642e-06
314 | 3.074281e-06
315 | 5.874762e-06
316 | 3.432007e-06
317 | -2.618598e-06
318 | -5.961705e-06
319 | -2.710123e-06
320 | -4.332172e-06
321 | -4.424087e-06
322 | 3.428352e-06
323 | -1.986083e-06
324 | 7.223722e-07
325 | -8.117466e-07
326 | -3.426067e-06
327 | -4.324315e-06
328 | -6.30461e-07
329 | -5.94253e-06
330 | 1.711162e-06
331 | -2.520263e-06
332 | -4.952447e-06
333 | -2.069828e-06
334 | -4.676986e-06
335 | -3.690173e-06
336 | 8.998659e-08
337 | -6.2964e-07
338 | 8.094484e-07
339 | -4.224581e-06
340 | -3.322794e-06
341 | 1.526359e-06
342 | -5.118436e-06
343 | -2.513713e-06
344 | 0
345 | -6.370133e-06
346 | -1.111871e-05
347 | -7.081968e-06
348 | 1.792009e-06
349 | 2.687813e-06
350 | 4.208532e-06
351 | -1.879876e-06
352 | 2.593898e-06
353 | -3.487882e-06
354 | -3.933906e-06
355 | -4.467958e-06
356 | -8.93786e-07
357 | -1.340258e-06
358 | -1.071448e-06
359 | 1.786079e-07
360 | 1.070838e-06
361 | 1.517025e-06
362 | -6.24783e-07
363 | -4.64093e-06
364 | 9.811671e-07
365 | 1.962952e-06
366 | -1.515529e-06
367 | 3.56562e-06
368 | 2.406924e-06
369 | 1.515736e-06
370 | 1.577769e-05
371 | 1.40988e-05
372 | 7.309177e-06
373 | 7.927532e-06
374 | 8.910884e-06
375 | 4.815259e-06
376 | 4.635165e-06
377 | 3.566459e-06
378 | 3.475808e-06
379 | -2.755146e-06
380 | 1.598669e-06
381 | 4.704557e-06
382 | -3.019814e-06
383 | 6.207923e-07
384 | -8.868093e-08
385 | -2.574252e-06
386 | 6.208746e-07
387 | 0
388 | -6.206258e-07
389 | 5.845508e-06
390 | 1.469864e-05
391 | 1.319716e-05
392 | 1.496813e-05
393 | 8.854064e-06
394 | 1.857982e-06
395 | 3.801804e-06
396 | 4.952545e-06
397 | -8.839951e-07
398 | 5.832135e-06
399 | 1.167344e-05
400 | 2.359313e-05
401 | 5.596635e-05
402 | 7.119799e-05
403 | 6.868658e-05
404 | 5.745476e-05
405 | 4.668218e-05
406 | 5.054803e-05
407 | 5.79369e-05
408 | 6.224749e-05
409 | 7.134175e-05
410 | 8.090112e-05
411 | 9.24678e-05
412 | 0.0001253473
413 | 0.0001990289
414 | 0.000348206
415 | 0.0006095917
416 | 0.0008552949
417 | 0.0009024865
418 | 0.000769438
419 | 0.0006398701
420 | 0.0006044459
421 | 0.0006736387
422 | 0.0008555704
423 | 0.001195525
424 | 0.001758485
425 | 0.002631013
426 | 0.003911353
427 | 0.005782979
428 | 0.008675143
429 | 0.0130044
430 | 0.01878393
431 | 0.02450303
432 | 0.02813348
433 | 0.02924674
434 | 0.0298084
435 | 0.03223793
436 | 0.03900335
437 | 0.05375201
438 | 0.08475361
439 | 0.1459275
440 | 0.2600327
441 | 0.4340147
442 | 0.6357345
443 | 0.7934596
444 | 0.8754458
445 | 0.9041486
446 | 0.918474
447 | 0.9308285
448 | 0.9362625
449 | 0.9408763
450 | 0.9452648
451 | 0.9500518
452 | 0.9518729
453 | 0.9494749
454 | 0.9435728
455 | 0.9418793
456 | 0.9445065
457 | 0.9491781
458 | 0.9489382
459 | 0.9463153
460 | 0.9469627
461 | 0.9505188
462 | 0.9565542
463 | 0.9607083
464 | 0.9616536
465 | 0.9613817
466 | 0.9604161
467 | 0.9596429
468 | 0.9569346
469 | 0.9534993
470 | 0.9505594
471 | 0.9513977
472 | 0.9567323
473 | 0.9625803
474 | 0.9655134
475 | 0.965399
476 | 0.9642113
477 | 0.9641838
478 | 0.9651003
479 | 0.9662884
480 | 0.966509
481 | 0.9676278
482 | 0.9679611
483 | 0.9670266
484 | 0.9640143
485 | 0.95685
486 | 0.9496936
487 | 0.9451662
488 | 0.9453268
489 | 0.9482046
490 | 0.950704
491 | 0.9441417
492 | 0.9163081
493 | 0.8425218
494 | 0.7021145
495 | 0.5077254
496 | 0.3135206
497 | 0.1707362
498 | 0.08763926
499 | 0.0445454
500 | 0.02354363
501 | 0.01314844
502 | 0.007678574
503 | 0.004685488
504 | 0.002965217
505 | 0.001946523
506 | 0.001312901
507 | 0.0009091754
508 | 0.0006427204
509 | 0.0004612845
510 | 0.0003398307
511 | 0.000255126
512 | 0.000191405
513 | 0.000148526
514 | 0.0001104703
515 | 8.062387e-05
516 | 6.971769e-05
517 | 5.551698e-05
518 | 4.746174e-05
519 | 4.130956e-05
520 | 3.327212e-05
521 | 2.796163e-05
522 | 2.546102e-05
523 | 2.204417e-05
524 | 1.982193e-05
525 | 1.846329e-05
526 | 1.837147e-05
527 | 1.895838e-05
528 | 1.630867e-05
529 | 1.852935e-05
530 | 1.903562e-05
531 | 1.56258e-05
532 | 1.809735e-05
533 | 1.997486e-05
534 | 1.980594e-05
535 | 2.346339e-05
536 | 2.243532e-05
537 | 1.843461e-05
538 | 1.81778e-05
539 | 1.774779e-05
540 | 1.791809e-05
541 | 1.697689e-05
542 | 1.42483e-05
543 | 1.083861e-05
544 | 7.339036e-06
545 | 8.958345e-06
546 | 7.765316e-06
547 | 8.362043e-06
548 | 7.848515e-06
549 | 5.033921e-06
550 | 5.460438e-06
551 | 4.521199e-06
552 | 6.740242e-06
553 | 9.041002e-06
554 | 6.567378e-06
555 | 6.996205e-06
556 | 9.295671e-06
557 | 9.634549e-06
558 | 1.262295e-05
559 | 1.543367e-05
560 | 1.534828e-05
561 | 1.773457e-05
562 | 1.799366e-05
563 | 1.3815e-05
564 | 8.698649e-06
565 | 8.616127e-06
566 | 7.675212e-06
567 | 5.115047e-06
568 | 5.882915e-06
569 | 3.410153e-06
570 | 3.409335e-07
571 | 1.619746e-06
572 | 3.069444e-06
573 | 3.238928e-06
574 | 2.47113e-06
575 | 1.704339e-06
576 | 1.790195e-06
577 | 2.387299e-06
578 | 2.045022e-06
579 | 4.259393e-06
580 | 4.516113e-06
581 | 3.833109e-06
582 | 3.576738e-06
583 | 1.022362e-06
584 | 1.958946e-06
585 | 3.916434e-06
586 | 6.813052e-07
587 | 1.703152e-07
588 | 2.38446e-06
589 | 1.02177e-06
590 | -1.702102e-07
591 | 2.553249e-07
592 | 2.554032e-07
593 | -8.510727e-08
594 | 2.554324e-07
595 | 5.961507e-07
596 | 1.021126e-06
597 | 2.553144e-07
598 | -8.512757e-08
599 | -1.702582e-07
600 | -1.702723e-07
601 | 1.702655e-07
602 | 2.807212e-06
603 | 1.191184e-06
604 | -8.51153e-07
605 | 8.511926e-07
606 | 1.277214e-06
607 | 1.021702e-06
608 | 8.50828e-07
609 | 1.701828e-06
610 | -3.40455e-07
611 | -2.895128e-06
612 | -1.362663e-06
613 | 1.191842e-06
614 | 1.106376e-06
615 | -8.512211e-08
616 | -3.404845e-07
617 | 8.514333e-07
618 | -9.363419e-07
619 | 3.403752e-07
620 | 3.064489e-06
621 | 1.702709e-06
622 | -1.702398e-07
623 | 1.702537e-07
624 | -5.95873e-07
625 | 5.105988e-07
626 | 2.46788e-06
627 | 1.446867e-06
628 | -5.104203e-07
629 | -5.106453e-07
630 | -7.660575e-07
631 | -8.507946e-08
632 | 2.297211e-06
633 | 5.956907e-07
634 | 1.190724e-06
635 | 1.361527e-06
636 | -3.404078e-07
637 | 0
638 | 1.95636e-06
639 | 2.551809e-07
640 | -9.353401e-07
641 | 1.19015e-06
642 | 2.040653e-06
643 | 1.020335e-06
644 | 1.95521e-06
645 | 3.230258e-06
646 | 1.019836e-06
647 | 6.801591e-07
648 | 3.993275e-06
649 | 5.438661e-06
650 | 4.420187e-06
651 | 6.285507e-06
652 | 7.894812e-06
653 | 1.044566e-05
654 | 1.986933e-05
655 | 3.040851e-05
656 | 3.211191e-05
657 | 2.557905e-05
658 | 1.927142e-05
659 | 1.035489e-05
660 | 7.12677e-06
661 | 4.923303e-06
662 | 4.073676e-06
663 | 3.395784e-07
664 | 6.787325e-07
665 | 2.799801e-06
666 | 6.783663e-07
667 | 2.120412e-06
668 | 1.357511e-06
669 | 2.545142e-07
670 | 2.289609e-06
671 | 1.525773e-06
672 | 8.474638e-07
673 | 1.864979e-06
674 | 5.086559e-07
675 | 1.780044e-06
676 | 2.288481e-06
677 | 1.270984e-06
678 | 3.386727e-06
679 | 3.389093e-06
680 | 2.371777e-06
681 | 1.524133e-06
682 | 2.116183e-06
683 | 2.879428e-06
684 | 3.554583e-06
685 | 4.739284e-06
686 | 3.981255e-06
687 | 6.771003e-07
688 | 3.382884e-06
689 | -3.045926e-06
690 | 1.438504e-06
691 | 3.383117e-07
692 | 2.030172e-06
693 | 2.535119e-07
694 | -1.860569e-06
695 | 3.381638e-07
696 | 7.606487e-07
697 | -3.212354e-06
698 | 2.283216e-06
699 | -2.788824e-06
700 | -5.913237e-06
701 | -3.633725e-06
702 | -2.279453e-06
703 | -6.251608e-06
704 | 0
705 | 1.941904e-06
706 | -1.097603e-06
707 | -1.433571e-06
708 | 9.279947e-07
709 | 6.413887e-06
710 | 5.652461e-06
711 | -2.193811e-06
712 | 4.808558e-06
713 | -4.299614e-06
714 | -1.686041e-07
715 | 5.060181e-07
716 | 5.142673e-06
717 | 3.708855e-06
718 | 5.227028e-06
719 | 1.128012e-05
720 | -4.63405e-06
721 | 1.601048e-06
722 | 3.451699e-06
723 | 9.096219e-06
724 | -2.694448e-06
725 | 6.059884e-06
726 | 4.207376e-07
727 | 2.525298e-06
728 | 3.701458e-06
729 | -2.103362e-06
730 | -1.850022e-06
731 | 1.851484e-06
732 | -3.364974e-07
733 | 2.942249e-06
734 | 3.195362e-06
735 | -1.512897e-06
736 | -1.512737e-06
737 | 8.905969e-06
738 | 0
739 | 1.763305e-06
740 | -2.100418e-06
741 | -7.139346e-06
742 | -2.520299e-06
743 | -2.434588e-06
744 | 6.042238e-06
745 | 1.258306e-06
746 | 8.897125e-06
747 | -2.602034e-06
748 | 2.515004e-07
749 | 3.355848e-06
750 | 3.439536e-06
751 | 1.022619e-05
752 | 0
753 | -1.25681e-06
754 | 7.294618e-06
755 | 1.760779e-06
756 | -7.123956e-06
757 | 3.352816e-06
758 | -2.599627e-06
759 | -3.350569e-07
760 | 7.621125e-06
761 | -3.771027e-06
762 | 3.016389e-06
763 | -1.172688e-06
764 | 0
765 | 4.103902e-06
766 | -1.506798e-06
767 | -6.362241e-06
768 | 7.873115e-06
769 | 6.52678e-06
770 | 7.034737e-06
771 | 5.102396e-06
772 | -9.707411e-06
773 | 1.088608e-06
774 | -2.427581e-06
775 | -3.349282e-07
776 | 1.840535e-06
777 | 8.363431e-08
778 | 7.776673e-06
779 | 1.756906e-06
780 | 8.032671e-06
781 | 3.763529e-06
782 | 5.268477e-06
783 | 4.596712e-06
784 | -3.75977e-06
785 | 6.695462e-06
786 | -2.50988e-07
787 | -4.264841e-06
788 | -2.760597e-06
789 | 7.527782e-07
790 | 9.205372e-07
791 | -5.774194e-06
792 | -1.672749e-07
793 | -1.924842e-06
794 | 2.42624e-06
795 | 3.512191e-06
796 | -2.845499e-06
797 | 1.75864e-06
798 | -4.268253e-06
799 | 6.353378e-06
800 | 2.425383e-06
801 | -2.928455e-06
802 | 3.850911e-06
803 | -1.841714e-06
804 | 3.014862e-06
805 | 8.206884e-06
806 | 1.759127e-06
807 | 3.349237e-07
808 | 1.758139e-06
809 | -1.675912e-07
810 | -2.683021e-06
811 | -8.388195e-07
812 | 4.615315e-06
813 | -1.593827e-06
814 | 6.87857e-06
815 | 2.940575e-06
816 | 5.214827e-06
817 | 6.470587e-06
818 | 3.368443e-06
819 | 5.558006e-06
820 | 2.528406e-07
821 | 2.531198e-06
822 | 2.364863e-06
823 | 3.548069e-06
824 | 5.498722e-06
825 | 3.721632e-06
826 | 1.863725e-06
827 | 2.206298e-06
828 | -2.886907e-06
829 | -5.947725e-07
830 | 1.105909e-06
831 | -3.406902e-07
832 | 5.541254e-06
833 | 4.097299e-06
834 | 5.812823e-06
835 | 1.240461e-05
836 | 6.424626e-06
837 | 3.085472e-06
838 | 1.011605e-05
839 | 1.520479e-05
840 | 2.253464e-05
841 | 3.425108e-05
842 | 2.666648e-05
843 | 1.077133e-05
844 | 6.461554e-06
845 | 2.760054e-06
846 | 8.530444e-06
847 | 1.475265e-05
848 | 1.706152e-05
849 | 1.553666e-05
850 | 1.466713e-05
851 | 3.705763e-06
852 | 4.826157e-06
853 | -1.725431e-07
854 | -4.484866e-06
855 | 2.674845e-06
856 | 1.72303e-06
857 | -6.026462e-06
858 | 1.722713e-06
859 | -2.841085e-06
860 | -8.793479e-06
861 | -2.567049e-05
862 | -4.910933e-05
863 | -5.537402e-05
864 | -3.958306e-05
865 | -7.207081e-05
866 | -0.0001080023
867 | -0.0001679529
868 | -0.0001533977
869 | -0.0001330562
870 | -0.0001465911
871 | -0.0001386887
872 | -0.0001569279
873 | -0.0001667801
874 | -0.0001851289
875 | -0.0001690306
876 | -0.0001649502
877 | -0.0001463728
878 | -0.0001517386
879 | -0.0001921036
880 | -0.0001712586
881 | -0.0001750557
882 | -0.0001705583
883 | -0.0001577452
884 | -0.0001544974
885 | -0.0001536943
886 | -0.0001576554
887 | -0.0001652041
888 | -0.0001599455
889 | -0.0001453109
890 | -0.000168398
891 | -0.0001754493
892 | -0.0001503318
893 | -0.0001282026
894 | -0.000121676
895 | -0.0001036311
896 | -7.866566e-05
897 | -7.331596e-05
898 | -0.000169375
899 | -0.0002365172
900 | -0.0001965014
901 | -0.0001658848
902 | -0.0001495882
903 | -0.0001600636
904 | -0.000163713
905 | -0.0001400049
906 | -0.0001490709
907 | -0.0001964727
908 | -0.0001961572
909 | -0.0001771706
910 | -0.0001296079
911 | -0.0001271357
912 | -0.000171838
913 | -0.0001734892
914 | -0.0001723528
915 | -0.000158891
916 | -0.00014585
917 | -0.0001489272
918 | -0.0001555587
919 | -0.0001639977
920 | -0.0001543975
921 | -0.0001534237
922 | -0.0001581723
923 | -0.0001738518
924 | -0.0001543195
925 | -0.0001509851
926 | -0.0001573767
927 | -0.0001533515
928 | -0.0001508239
929 | -0.0001432305
930 | -0.0001511321
931 | -0.0001749866
932 | -0.0001812036
933 | -0.0001727713
934 | -0.0001729366
935 | -0.0001646778
936 | -0.0001705587
937 | -0.0001638749
938 | -0.0001489573
939 | -0.0001473878
940 | -0.0001451668
941 | -0.0001532673
942 | -0.0001558925
943 | -0.0001401928
944 | -0.0001364692
945 | -0.0001349423
946 | -0.0001457687
947 | -0.0001548722
948 | -0.0001361375
949 | -0.0001569156
950 | -0.0001731144
951 | -0.0001705493
952 | -0.0001742796
953 | -0.0001795246
954 | -0.0001611414
955 | -0.0001427377
956 | -0.0001547096
957 | -0.0001744639
958 | -0.0001896015
959 | -0.0001399743
960 | -8.776264e-05
961 | -4.52198e-05
962 | -5.415887e-05
963 | -0.0001679357
964 | -0.0002408736
965 | -0.0002246806
966 | -0.0001734964
967 | -0.0001247786
968 | -0.0001528649
969 | -0.0001741163
970 | -0.0001880968
971 | -0.0001247318
972 | -0.0001425827
973 | -0.000156496
974 | -0.0001561208
975 | -0.0001717874
976 | -0.0001597426
977 | -0.0001376975
978 | -0.0001410847
979 | -0.0001223956
980 | -0.0001201348
981 | -0.0001375112
982 | -0.000142426
983 | -0.0001339917
984 | -0.0001354789
985 | -0.0001529781
986 | -0.0001607815
987 | -0.000132235
988 | -0.0001338104
989 | -0.0001186486
990 | -0.0001396536
991 | -0.0001108751
992 | -0.0001257024
993 | -0.0001482493
994 | -0.0001458159
995 | -0.0001336012
996 | -0.000113872
997 | -0.0001354919
998 | -0.0001417923
999 | -0.000132411
1000 | -0.0001311222
1001 | -0.0001257025
1002 | -0.0001311893
1003 | -0.0001263289
1004 | -0.0001314676
1005 | -0.0001217476
1006 | -0.0001096565
1007 | -9.136236e-05
1008 | -0.0001080165
1009 | -6.247972e-05
1010 | -5.516344e-05
1011 | -0.0001044047
1012 | -0.0001878989
1013 | -0.0001914481
1014 | -0.0001310003
1015 | -0.0001121818
1016 | -6.501681e-05
1017 | -7.316721e-05
1018 | -8.830862e-05
1019 | -2.989055e-05
1020 | -4.421172e-05
1021 | 9.252227e-06
1022 | 4.473153e-05
1023 | 6.838173e-05
1024 | 9.048251e-05
1025 | 0.0001337451
1026 | 0.0001552189
1027 | 0.0001990157
1028 | 0.0002172726
1029 | 0.00019587
1030 | 0.0002014292
1031 | 0.0002369157
1032 | 0.0001910994
1033 | 0.0002147133
1034 | 0.0002192145
1035 | 0.0002002082
1036 | 0.0001910993
1037 | 0.0002092979
1038 | 0.0001938169
1039 | 0.0002263351
1040 | 0.0002438536
1041 | 0.0002442581
1042 | 0.0002355431
1043 | 0.000339371
1044 | 0.0004043732
1045 | 0.0003553657
1046 | 0.0002683562
1047 | 0.0003700081
1048 | 0.0004410165
1049 | 0.0004678863
1050 | 0.0005308288
1051 | 0.0005888044
1052 | 0.0006569636
1053 | 0.0007340579
1054 | 0.0007621674
1055 | 0.0007852804
1056 | 0.000853442
1057 | 0.0009448803
1058 | 0.0009492332
1059 | 0.0009883037
1060 | 0.001012593
1061 | 0.001021262
1062 | 0.0009832917
1063 | 0.001041038
1064 | 0.001068323
1065 | 0.001055579
1066 | 0.001060194
1067 | 0.001062001
1068 | 0.001008073
1069 | 0.001081219
1070 | 0.001094628
1071 | 0.001158021
1072 | 0.001186626
1073 | 0.001298247
1074 | 0.001372528
1075 | 0.001454229
1076 | 0.001516969
1077 | 0.001662995
1078 | 0.001825426
1079 | 0.002078201
1080 | 0.002246335
1081 | 0.002474149
1082 | 0.002741796
1083 | 0.003192397
1084 | 0.003609819
1085 | 0.004262985
1086 | 0.004864255
1087 | 0.005758478
1088 | 0.006782721
1089 | 0.008027582
1090 | 0.009435925
1091 | 0.01165113
1092 | 0.01400577
1093 | 0.01716969
1094 | 0.02064526
1095 | 0.02538431
1096 | 0.03096815
1097 | 0.03802405
1098 | 0.04700107
1099 | 0.05557396
1100 | 0.06601211
0.4523754
0.4378141
0.422893
0.409772
0.3969452
0.3846689
0.3732557
0.3631012
0.3536896
0.3453757
0.3365557
0.3277781
0.3201172
0.3124709
0.3047482
0.2968518
0.2893742
0.2816026
0.2739535
0.2651903
0.2567313
0.249388
0.2409651
0.2321653
0.2224447
0.2130054
0.2040964
0.1961657
0.188695
0.1805827
0.1729039
0.1654037
0.1580407
0.151463
0.1449455
0.13873
0.1332228
0.1277045
0.1226655
0.1175114
0.1130861
0.109083
0.1057165
0.1019906
0.09901072
0.09548827
0.09254664
0.09031212
0.08811112
0.0861133
0.08439022
0.08266206
0.08088417
0.07958113
0.07822812
0.07694844
0.07670829
0.07545977
0.07472087
0.07397956
0.07342288
0.07272191
0.07178549
0.07219591
0.0720889
0.07139067
0.07150223
0.07132625
0.07140513
0.07131895
0.0715208
0.07103244
0.07125404
0.07136779
0.07164432
0.0720052
0.07157811
0.07200467
0.07274624
0.07299048
0.07277378
0.073257
0.07420677
0.07454176
0.07508364
0.07582325
0.0769991
0.07703444
0.0782556
0.07953966
0.08079454
0.08134469
0.08277947
0.08414973
0.08604601
0.0877687
0.0894774
0.09220141
0.09431878
0.09545009
0.09672964
0.0991245
0.1025753
0.1059706
0.1093832
0.1119002
0.1151286
0.1184802
0.1218033
0.1256907
0.1290086
0.133173
0.1372596
0.1419435
0.1467478
0.1507323
0.1556043
0.160054
0.1643234
0.1686321
0.1731209
0.1767973
0.1809462
0.1840901
0.1873651
0.190659
0.1935724
0.1956465
0.1974133
0.1993048
0.2002297
0.200303
0.2005976
0.2006875
0.2008254
0.2000895
0.1995652
0.1991278
0.1981678
0.1961693
0.1942537
0.1937333
0.1927698
0.1915109
0.1904459
0.190197
0.1894328
0.1880275
0.1880298
0.1877938
0.1861383
0.1860954
0.1879104
0.1894888
0.1907548
0.1918682
0.1917385
0.1903536
0.1921072
0.1967064
0.2008268
0.2012881
0.2054386
0.2118813
0.2159607
0.2186621
0.2245141
0.2316881
0.2409386
0.2485904
0.2574968
0.2656187
0.2732362
0.2824564
0.2927896
0.304409
0.3151195
0.3261682
0.3399696
0.3564634
0.3744082
0.3933052
0.4094308
0.4288756
0.4492059
0.4692434
0.4926308
0.5160035
0.5369918
0.5583467
0.5823386
0.6060954
0.629176
0.6525549
0.6785699
0.6998731
0.7187561
0.7374524
0.7575138
0.7757404
0.7914746
0.8041441
0.8163484
0.827284
0.8349276
0.8404178
0.8452295
0.8485986
0.8497184
0.8491318
0.8483959
0.8463795
0.8432349
0.8399683
0.8355022
0.8301794
0.8248228
0.8196505
0.8135934
0.8073485
0.8015704
0.7953875
0.7884011
0.7815137
0.7753235
0.7686934
0.7619938
0.7548983
0.7472931
0.7405055
0.7325679
0.7240798
0.7159875
0.7071384
0.6984175
0.6892453
0.6790223
0.6698934
0.6592779
0.6480755
0.6378536
0.6272472
0.616257
0.6055595
0.5947471
0.5833932
0.5720268
0.5611257
0.5502973
0.539676
0.5279754
0.5173321
0.5074263
0.4971494
0.4875112
0.4780853
0.4698406
0.4609426
0.4524317
0.4450783
0.4378012
0.4314705
0.4274487
0.4275917
0.4269356
0.4235541
0.4186452
0.4143208
0.4106009
0.4076496
0.4056458
0.4036428
0.4022296
0.4013547
0.4012308
0.4014883
0.4026637
0.4042225
0.4059539
0.4078099
0.4098338
0.4113856
0.4144908
0.4200993
0.4264613
0.4330175
0.4397516
0.4469082
0.4543467
0.4618485
0.4708069
0.4825866
0.4957805
0.5087095
0.5217311
0.5352266
0.550019
0.5648187
0.580611
0.5973442
0.6140392
0.6326838
0.651473
0.6704993
0.6898299
0.7099278
0.7286041
0.7478315
0.7655953
0.7837641
0.8002159
0.8156
0.8290291
0.8411062
0.8506928
0.8583894
0.8640983
0.8676667
0.8672836
0.8643507
0.8596826
0.8520238
0.8421928
0.8304633
0.8178465
0.802082
0.7873005
0.7700775
0.753346
0.7347256
0.7152759
0.6973018
0.6787484
0.6604334
0.6420592
0.6238003
0.6068323
0.5898344
0.5742342
0.5587974
0.5449983
0.5308461
0.5175657
0.5066481
0.4946846
0.4843454
0.474975
0.4653543
0.4574645
0.4489624
0.4418729
0.4354737
0.4294417
0.4242707
0.4191076
0.4137248
0.4108962
0.4069025
0.4037791
0.4018476
0.3997117
0.3990001
0.3986975
0.395876
0.3959914
0.396623
0.3960069
0.3969384
0.4009898
0.4040376
0.4070252
0.4096674
0.41134
0.4086837
0.4036806
0.4045813
0.4096487
0.4130275
0.418175
0.4241275
0.4292057
0.4355056
0.4416196
0.4475835
0.4542161
0.4624921
0.4681795
0.4766068
0.4853058
0.4920903
0.4998453
0.5089291
0.5171353
0.5247797
0.5334694
0.5424132
0.549633
0.559078
0.5689937
0.5759416
0.5839643
0.593645
0.6009606
0.6073776
0.6161585
0.6241168
0.6295536
0.6371011
0.6432852
0.6484482
0.6542773
0.6598577
0.6643267
0.6672952
0.6720908
0.6761023
0.678878
0.6819477
0.6849846
0.6870558
0.6877121
0.6903255
0.6918968
0.6915558
0.6931632
0.6948634
0.6951819
0.6948678
0.695226
0.6967942
0.6963702
0.6961764
0.6971116
0.6985884
0.6999264
0.698815
0.6991894
0.7011693
0.7025353
0.702592
0.7037842
0.7063575
0.708355
0.7093378
0.7103215
0.7131213
0.7160165
0.7183765
0.7205178
0.7236506
0.7262334
0.7299687
0.733252
0.7354389
0.7389033
0.7431017
0.7468013
0.7502217
0.7537826
0.757419
0.7605904
0.7642288
0.7670931
0.7697159
0.7733744
0.7765325
0.778379
0.7806665
0.7828016
0.785356
0.7868605
0.7882556
0.7887915
0.7891737
0.7885798
0.7889785
0.7884445
0.7873017
0.7851512
0.7822558
0.7805707
0.7774863
0.77459
0.7709997
0.7662954
0.7616573
0.7567951
0.7523332
0.7475793
0.742725
0.7361338
0.7294759
0.7235134
0.7172312
0.7111078
0.7051903
0.6980787
0.6906411
0.6836923
0.6774398
0.6716551
0.6659912
0.6594545
0.6530831
0.6473267
0.6406652
0.6353361
0.6304147
0.6256019
0.6210073
0.6157763
0.6105338
0.6055893
0.601719
0.5984544
0.595239
0.591826
0.5887681
0.5863242
0.5835914
0.5810376
0.5794514
0.5781139
0.5768501
0.5760477
0.5747341
0.5745288
0.5743528
0.5746715
0.5743277
0.5748595
0.5763414
0.577771
0.5798727
0.5816249
0.5836688
0.5860016
0.5886291
0.5908552
0.5943464
0.5984992
0.6024764
0.6066574
0.6113732
0.6158304
0.620578
0.6251125
0.6302327
0.6358077
0.6412687
0.6474452
0.6535331
0.6598141
0.6663145
0.6731357
0.6804168
0.6870645
0.6935785
0.7003775
0.7070265
0.7136313
0.7202292
0.7272235
0.7346217
0.7416576
0.7483781
0.754847
0.7616979
0.7677254
0.7738861
0.7789832
0.7837973
0.7885763
0.7929114
0.7966256
0.8001482
0.8031355
0.8062817
0.8086089
0.8102525
0.8110002
0.8116236
0.8117493
0.8109892
0.8101679
0.809288
0.8076246
0.8047791
0.8020313
0.7990497
0.7950612
0.7907368
0.7868296
0.7822272
0.7773838
0.7723332
0.767423
0.7611681
0.7545755
0.748552
0.7427115
0.7372388
0.7314935
0.7261496
0.720258
0.7138804
0.7069678
0.6999786
0.6943545
0.6885471
0.6820114
0.6758046
0.6707942
0.6660947
0.6606736
0.655286
0.650033
0.6452836
0.6417848
0.6385902
0.6348854
0.6306189
0.6268326
0.6247689
0.622854
0.6197254
0.6170769
0.6170306
0.6175752
0.614427
0.6081015
0.6039987
0.6051433
0.6073698
0.606664
0.6022926
0.597807
0.5962415
0.597906
0.6015763
0.6045407
0.6045841
0.6022769
0.601143
0.6021248
0.6050587
0.6094232
0.6131139
0.6153394
0.6148564
0.6140978
0.615243
0.6193094
0.6266376
0.6346291
0.6399601
0.6439856
0.6500707
0.6561494
0.6590777
0.6605566
0.6637387
0.6682404
0.6726895
0.6781194
0.6836143
0.6892281
0.6940484
0.6995701
0.7058645
0.7139447
0.721508
0.7273591
0.731734
0.7356647
0.7409152
0.7476037
0.7545471
0.760618
0.7663598
0.7721236
0.7782447
0.7845218
0.7906832
0.7966533
0.8012341
0.8060805
0.8118485
0.8172756
0.8217831
0.8260216
0.8294556
0.832915
0.8363281
0.8397169
0.8429173
0.8469371
0.8515206
0.8541535
0.855067
0.8562659
0.8568301
0.8573824
0.8584581
0.8593642
0.8601502
0.8608851
0.8605391
0.8610066
0.8621797
0.8626979
0.8628212
0.8620931
0.8609759
0.8585866
0.8556526
0.8537673
0.851344
0.8485192
0.8470575
0.8462232
0.844674
0.8429644
0.8412296
0.8394805
0.8369699
0.8348811
0.8325604
0.8312814
0.8282
0.8255183
0.8233533
0.8214385
0.8199949
0.8185978
0.8173752
0.8154883
0.8142807
0.8118104
0.809719
0.8083466
0.8074615
0.8068041
0.8057382
0.8043308
0.8033403
0.8032623
0.8027014
0.8012543
0.8006479
0.8008701
0.8009081
0.8001704
0.8000483
0.7997891
0.8007013
0.8010322
0.8009731
0.8018773
0.8022547
0.8030383
0.8038364
0.8043946
0.8057858
0.8076766
0.8084394
0.8090541
0.8091941
0.8109807
0.8122184
0.8133734
0.8146843
0.8161529
0.8168909
0.8191113
0.820494
0.8218461
0.8239912
0.8246331
0.8260198
0.827669
0.8289643
0.8309425
0.8326543
0.8330345
0.8343364
0.8358279
0.8367308
0.8379507
0.8385113
0.8387417
0.8396407
0.8396784
0.8399667
0.8397095
0.839979
0.8396387
0.8390827
0.8380989
0.8373658