## Data
200 | 5.408476e-05
201 | 4.337332e-05
202 | 3.952463e-05
203 | 3.580738e-05
204 | 3.532949e-05
205 | 2.954854e-05
206 | 1.715779e-05
207 | 1.5601e-05
208 | 1.947559e-05
209 | 1.462165e-05
210 | 1.048307e-05
211 | 1.462846e-05
212 | 7.2461e-06
213 | 1.683812e-06
214 | 4.64408e-06
215 | 3.25055e-06
216 | 3.437232e-06
217 | 4.114905e-06
218 | -3.029789e-06
219 | -3.313349e-06
220 | 1.166439e-06
221 | 2.423977e-06
222 | 9.667629e-07
223 | -1.44637e-06
224 | 1.25068e-06
225 | 4.796926e-07
226 | -3.63546e-06
227 | -3.724497e-06
228 | -6.006596e-06
229 | -6.65982e-06
230 | -4.558119e-06
231 | -4.360757e-06
232 | -2.177399e-06
233 | -9.45331e-08
234 | -1.888443e-07
235 | 1.131766e-06
236 | -2.827584e-07
237 | -5.178347e-06
238 | -4.418253e-06
239 | -3.756273e-07
240 | -6.561977e-07
241 | -2.433277e-06
242 | 1.401834e-06
243 | 1.864506e-06
244 | -2.697071e-06
245 | -2.688916e-06
246 | 3.695282e-07
247 | -3.685722e-06
248 | -5.882251e-06
249 | -4.490333e-06
250 | -2.834115e-06
251 | -3.649013e-07
252 | -1.001931e-06
253 | -2.820363e-06
254 | -5.085013e-06
255 | -3.719964e-06
256 | -1.905168e-06
257 | -6.342976e-07
258 | 1.81106e-07
259 | -9.957961e-07
260 | -2.172206e-06
261 | -2.172192e-06
262 | -1.086111e-06
263 | -3.713585e-06
264 | -5.436251e-06
265 | -5.709759e-06
266 | -5.351571e-06
267 | -8.166411e-06
268 | -4.357174e-06
269 | 6.3577e-07
270 | -9.086215e-07
271 | -7.273105e-06
272 | -5.640147e-06
273 | -1.18271e-06
274 | -3.547428e-06
275 | -8.185262e-07
276 | -1.547309e-06
277 | -6.738108e-06
278 | -4.824537e-06
279 | -2.00313e-06
280 | -2.548568e-06
281 | -2.093456e-06
282 | -3.458828e-06
283 | -5.641121e-06
284 | -3.185467e-06
285 | -2.367275e-06
286 | -1.637479e-06
287 | -2.183235e-06
288 | -2.728683e-07
289 | -1.27285e-06
290 | -6.73059e-06
291 | -4.000015e-06
292 | 9.08702e-07
293 | -2.544804e-06
294 | -5.907262e-06
295 | -2.2713e-06
296 | 9.989485e-07
297 | 2.997231e-06
298 | 2.360309e-06
299 | 7.260263e-07
300 | -2.268835e-06
301 | 4.534859e-07
302 | 2.901498e-06
303 | 6.076467e-06
304 | 1.904305e-06
305 | -1.268872e-06
306 | -6.344043e-06
307 | -8.242313e-06
308 | -2.626753e-06
309 | -2.084321e-06
310 | 1.992057e-06
311 | 4.34445e-06
312 | -4.433457e-06
313 | -3.9808e-06
314 | 4.524165e-07
315 | 7.2378e-07
316 | 5.425787e-07
317 | 5.422434e-06
318 | 1.347391e-05
319 | -1.446452e-06
320 | 1.094173e-05
321 | 1.183984e-05
322 | 1.273421e-05
323 | 1.453948e-05
324 | 8.123872e-06
325 | 8.934136e-06
326 | 8.755259e-06
327 | 9.113019e-06
328 | 8.207669e-06
329 | 4.87234e-06
330 | 8.117159e-07
331 | 4.147229e-06
332 | 2.883912e-06
333 | 2.071592e-06
334 | 1.89235e-06
335 | 1.531302e-06
336 | 3.332407e-06
337 | 5.220767e-06
338 | -9.901163e-07
339 | -4.412507e-06
340 | 5.757242e-06
341 | 1.438581e-06
342 | -1.528708e-06
343 | 1.977242e-06
344 | -4.944686e-06
345 | -1.526173e-06
346 | 1.616445e-06
347 | -1.256695e-06
348 | -6.281338e-07
349 | -6.366357e-06
350 | 1.52423e-06
351 | 1.229029e-05
352 | 6.629702e-06
353 | -6.271273e-06
354 | -4.388994e-06
355 | 6.265172e-06
356 | -1.163829e-06
357 | 7.336681e-06
358 | 0.0001596286
359 | 0.0004888745
360 | 0.0006065062
361 | 0.0006721996
362 | 0.0009545702
363 | 0.001771958
364 | 0.005105046
365 | 0.008370674
366 | 0.005637328
367 | 0.001448155
368 | 0.0001666113
369 | 4.650879e-05
370 | 0.000260717
371 | 0.0006589071
372 | 0.0007225311
373 | 0.0003526032
374 | 4.327163e-05
375 | 2.098441e-05
376 | 2.143175e-05
377 | -1.223573e-05
378 | -2.764005e-06
379 | 9.957539e-06
380 | 8.537209e-06
381 | 4.622513e-06
382 | -1.865928e-06
383 | -4.263025e-06
384 | -3.553868e-07
385 | -2.572621e-06
386 | 1.152865e-06
387 | -5.059832e-06
388 | 1.153682e-06
389 | -2.130389e-06
390 | -3.814025e-06
391 | -6.20086e-07
392 | -7.980398e-06
393 | -1.063631e-06
394 | 2.391892e-06
395 | 7.09002e-07
396 | 2.427039e-05
397 | 4.586647e-05
398 | 3.239904e-05
399 | 1.114206e-05
400 | 3.627283e-06
401 | -2.65432e-06
402 | -1.237764e-06
403 | 6.189649e-06
404 | 4.682351e-06
405 | 1.20954e-05
406 | 7.468873e-05
407 | 0.0001875821
408 | 0.0001981426
409 | 7.988913e-05
410 | 4.144942e-06
411 | 2.823677e-06
412 | -1.587112e-06
413 | -3.084294e-06
414 | -1.762883e-06
415 | -4.40405e-06
416 | -2.02518e-06
417 | -2.641932e-07
418 | -3.519188e-06
419 | -1.495825e-06
420 | -1.232186e-06
421 | -4.922721e-06
422 | -5.451442e-06
423 | 3.515592e-07
424 | -1.230954e-06
425 | 3.513567e-07
426 | 1.755488e-07
427 | -4.475796e-06
428 | -3.334668e-06
429 | 9.651649e-07
430 | -2.018201e-06
431 | -1.052565e-06
432 | -1.840068e-06
433 | -8.762392e-07
434 | -4.378511e-07
435 | -1.488653e-06
436 | -2.889383e-06
437 | 1.750126e-06
438 | -3.499633e-07
439 | -3.234476e-06
440 | 5.246662e-07
441 | -4.37299e-07
442 | -1.573901e-06
443 | -1.223314e-06
444 | -1.135613e-06
445 | 2.184394e-06
446 | 6.106864e-07
447 | -1.657228e-06
448 | -1.047468e-06
449 | -1.307891e-06
450 | 1.916452e-06
451 | 3.921846e-06
452 | 6.353795e-06
453 | 1.558518e-05
454 | 2.880996e-05
455 | 5.097243e-05
456 | 7.839742e-05
457 | 0.0001373813
458 | 0.0002878986
459 | 0.000733652
460 | 0.002192772
461 | 0.006807003
462 | 0.01976601
463 | 0.05841204
464 | 0.1770232
465 | 0.4120892
466 | 0.6329509
467 | 0.6790169
468 | 0.6479504
469 | 0.6997269
470 | 0.8117
471 | 0.8899515
472 | 0.9120379
473 | 0.9134682
474 | 0.9179337
475 | 0.9278893
476 | 0.9309898
477 | 0.9272312
478 | 0.9210485
479 | 0.9204836
480 | 0.9169446
481 | 0.9024719
482 | 0.8802346
483 | 0.8664827
484 | 0.8759671
485 | 0.903605
486 | 0.9277862
487 | 0.9200523
488 | 0.8283513
489 | 0.6163914
490 | 0.350336
491 | 0.1484719
492 | 0.05052896
493 | 0.01747262
494 | 0.006777187
495 | 0.003004749
496 | 0.001519643
497 | 0.0008736437
498 | 0.0005778751
499 | 0.0004334282
500 | 0.0003672997
501 | 0.0003604576
502 | 0.0004084249
503 | 0.0005450178
504 | 0.000813915
505 | 0.001154233
506 | 0.001320017
507 | 0.001145466
508 | 0.0007968116
509 | 0.000526267
510 | 0.0003915854
511 | 0.0003431875
512 | 0.0003382753
513 | 0.0003496019
514 | 0.0003540221
515 | 0.0003360131
516 | 0.0002913938
517 | 0.0002389588
518 | 0.0002017113
519 | 0.0001826051
520 | 0.0001856919
521 | 0.0002155133
522 | 0.0002841139
523 | 0.0004107199
524 | 0.0005998211
525 | 0.0007861974
526 | 0.0008686672
527 | 0.0008273546
528 | 0.0007605161
529 | 0.0008041514
530 | 0.001145668
531 | 0.002066073
532 | 0.003285384
533 | 0.003537838
534 | 0.002375068
535 | 0.001059856
536 | 0.0004401446
537 | 0.0002553159
538 | 0.0001855909
539 | 0.0001624489
540 | 0.0001622286
541 | 0.0001829468
542 | 0.0002278137
543 | 0.0002808326
544 | 0.0003021586
545 | 0.0002634882
546 | 0.0001843473
547 | 0.0001101025
548 | 6.565728e-05
549 | 4.268895e-05
550 | 3.100038e-05
551 | 2.476064e-05
552 | 2.066373e-05
553 | 1.57088e-05
554 | 1.408086e-05
555 | 1.536794e-05
556 | 1.579269e-05
557 | 1.501823e-05
558 | 1.613359e-05
559 | 1.818228e-05
560 | 1.647331e-05
561 | 1.169373e-05
562 | 1.170017e-05
563 | 1.2042e-05
564 | 9.729767e-06
565 | 8.27764e-06
566 | 9.304801e-06
567 | 8.535986e-06
568 | 9.135663e-06
569 | 1.459889e-05
570 | 1.877375e-05
571 | 3.038132e-05
572 | 8.727895e-05
573 | 0.0005394854
574 | 0.001490082
575 | 0.001905097
576 | 0.001211034
577 | 0.0003713909
578 | 7.146727e-05
579 | 3.812197e-05
580 | 3.010086e-05
581 | 2.600159e-05
582 | 2.284143e-05
583 | 2.412024e-05
584 | 2.897938e-05
585 | 3.639622e-05
586 | 4.799439e-05
587 | 6.512152e-05
588 | 9.30615e-05
589 | 0.0001297144
590 | 0.0001751801
591 | 0.0002260207
592 | 0.000268369
593 | 0.0002994205
594 | 0.0003052746
595 | 0.0002790297
596 | 0.0002325753
597 | 0.0001787066
598 | 0.0001299411
599 | 9.313559e-05
600 | 6.943004e-05
601 | 5.470333e-05
602 | 4.292917e-05
603 | 3.747125e-05
604 | 3.587027e-05
605 | 3.297041e-05
606 | 3.288426e-05
607 | 3.52746e-05
608 | 3.738557e-05
609 | 4.386659e-05
610 | 5.488662e-05
611 | 6.133795e-05
612 | 6.757174e-05
613 | 6.721208e-05
614 | 5.605402e-05
615 | 3.911794e-05
616 | 2.853617e-05
617 | 1.934234e-05
618 | 1.31236e-05
619 | 1.030786e-05
620 | 5.111965e-06
621 | 4.771466e-06
622 | 4.347381e-06
623 | 4.004944e-06
624 | 4.260885e-06
625 | 3.238573e-06
626 | 2.982092e-06
627 | 3.919787e-06
628 | 3.492763e-06
629 | 4.003683e-06
630 | 4.514446e-06
631 | 4.684448e-06
632 | 1.788555e-06
633 | 3.23588e-06
634 | 2.724644e-06
635 | 1.191654e-06
636 | 2.128815e-06
637 | -7.665893e-07
638 | -1.532748e-06
639 | 1.021636e-06
640 | 1.362381e-06
641 | -1.958564e-06
642 | 2.55377e-07
643 | -2.81061e-06
644 | -8.344848e-06
645 | -9.364931e-07
646 | 3.320607e-06
647 | 8.512142e-07
648 | -3.401699e-07
649 | 2.806686e-06
650 | 2.381814e-06
651 | 1.11398e-05
652 | 3.002505e-05
653 | 0.0001276741
654 | 0.0003112516
655 | 0.0003635218
656 | 0.000210689
657 | 6.869312e-05
658 | 2.253224e-05
659 | 1.087562e-05
660 | 8.327823e-06
661 | 4.587192e-06
662 | 3.399339e-06
663 | 5.015479e-06
664 | 3.056904e-06
665 | 3.483439e-06
666 | 4.671037e-06
667 | 2.632129e-06
668 | 5.861737e-06
669 | 6.029652e-06
670 | 6.284667e-06
671 | 8.324193e-06
672 | 1.612549e-05
673 | 1.569579e-05
674 | 2.316155e-05
675 | 3.937698e-05
676 | 6.04941e-05
677 | 0.0001168844
678 | 0.0002557035
679 | 0.0005454618
680 | 0.0008981489
681 | 0.001017185
682 | 0.0008158246
683 | 0.0005356226
684 | 0.0003632742
685 | 0.0002795576
686 | 0.0002462702
687 | 0.0002415849
688 | 0.0002518274
689 | 0.0002825305
690 | 0.0003321016
691 | 0.0003891883
692 | 0.0004266448
693 | 0.0004196287
694 | 0.0003734698
695 | 0.0002974702
696 | 0.0002190426
697 | 0.0001574389
698 | 0.0001205287
699 | 9.288578e-05
700 | 7.880734e-05
701 | 7.423973e-05
702 | 5.665201e-05
703 | 5.402315e-05
704 | 5.165352e-05
705 | 4.623083e-05
706 | 4.834607e-05
707 | 4.916367e-05
708 | 4.974187e-05
709 | 5.540607e-05
710 | 5.903274e-05
711 | 6.679818e-05
712 | 7.498568e-05
713 | 9.326744e-05
714 | 0.000115311
715 | 0.0001477286
716 | 0.0002024026
717 | 0.00028269
718 | 0.0004035257
719 | 0.0006045335
720 | 0.0008995529
721 | 0.001235149
722 | 0.001474221
723 | 0.001452135
724 | 0.001229612
725 | 0.0009391523
726 | 0.0006905784
727 | 0.000528046
728 | 0.0004218263
729 | 0.0003360777
730 | 0.0002923245
731 | 0.0002519286
732 | 0.0002191966
733 | 0.000195387
734 | 0.0001812205
735 | 0.0001624929
736 | 0.0001399059
737 | 0.0001290041
738 | 0.0001094341
739 | 9.701197e-05
740 | 8.369007e-05
741 | 7.382038e-05
742 | 5.910991e-05
743 | 5.020341e-05
744 | 4.976501e-05
745 | 4.483523e-05
746 | 3.469113e-05
747 | 3.352468e-05
748 | 2.359355e-05
749 | 2.375268e-05
750 | 1.570384e-05
751 | 1.653741e-05
752 | 1.251256e-05
753 | 6.04686e-06
754 | 2.854247e-06
755 | 5.707462e-06
756 | -2.683152e-06
757 | -2.767118e-06
758 | 1.677262e-07
759 | -1.259194e-06
760 | 9.55733e-06
761 | 1.039326e-05
762 | -3.355944e-07
763 | 4.527762e-06
764 | 1.258144e-05
765 | 7.04193e-06
766 | 2.095129e-05
767 | 1.551114e-05
768 | 1.523513e-05
769 | 1.93489e-05
770 | 1.843556e-05
771 | 2.654648e-05
772 | 2.511058e-05
773 | 2.397913e-05
774 | 2.076721e-05
775 | 1.347901e-05
776 | 1.425037e-05
777 | 1.53931e-05
778 | 8.87728e-06
779 | 8.964884e-06
780 | -1.674156e-07
781 | 6.024515e-06
782 | 1.11366e-05
783 | 2.678597e-06
784 | 7.28069e-06
785 | 2.512014e-06
786 | 5.862011e-06
787 | 4.350802e-06
788 | 1.472365e-05
789 | 1.648852e-05
790 | 1.171099e-05
791 | 1.346789e-05
792 | 1.188867e-05
793 | 4.939293e-06
794 | 2.595433e-06
795 | 3.434078e-06
796 | 1.214653e-05
797 | 2.262168e-06
798 | 4.856818e-06
799 | 8.125355e-06
800 | 6.862881e-06
801 | 3.349752e-06
802 | 8.291039e-06
803 | 1.08152e-05
804 | -1.508167e-06
805 | 4.525426e-06
806 | 9.221114e-06
807 | 5.535366e-06
808 | 2.682497e-06
809 | -3.774222e-06
810 | 9.309247e-06
811 | 4.198496e-06
812 | -1.59582e-06
813 | 2.686663e-06
814 | 5.46491e-06
815 | 4.119193e-06
816 | 5.553702e-06
817 | -4.882378e-06
818 | -7.074762e-06
819 | 4.976732e-06
820 | 2.784833e-06
821 | -1.705011e-05
822 | -1.224973e-05
823 | -1.099132e-05
824 | -1.837842e-05
825 | -1.007782e-05
826 | -1.188305e-05
827 | -9.850805e-06
828 | -1.130231e-05
829 | -1.046601e-05
830 | -9.791599e-06
831 | -1.944629e-05
832 | -2.153029e-05
833 | -2.98343e-05
834 | -2.455059e-05
835 | -2.708448e-05
836 | -3.508178e-05
837 | -4.499268e-05
838 | -2.939421e-05
839 | -2.957179e-05
840 | -4.805771e-05
841 | -5.679243e-05
842 | -5.596296e-05
843 | -6.38866e-05
844 | -3.766074e-05
845 | -4.876154e-05
846 | -7.231982e-05
847 | -8.885757e-05
848 | -9.291143e-05
849 | -0.000100529
850 | -8.387315e-05
851 | -9.025454e-05
852 | -0.0001265713
853 | -9.666243e-05
854 | -6.906524e-05
855 | -8.923077e-05
856 | -0.0001525813
857 | -0.0001499777
858 | -0.0001586762
859 | -0.0001075853
860 | -1.535499e-05
861 | -2.872873e-05
862 | -3.326511e-05
863 | -6.940941e-05
864 | -9.78749e-05
865 | -8.660014e-05
866 | -9.393245e-05
867 | -0.0001451465
868 | -0.0001741567
869 | -0.0001661573
870 | -0.0001570661
871 | -0.0001725129
872 | -0.0001764318
873 | -0.0001661717
874 | -0.0001583948
875 | -0.000171535
876 | -0.0001670564
877 | -0.0001624185
878 | -0.0001442343
879 | -0.0001808361
880 | -0.0001601243
881 | -0.0001620563
882 | -0.0001721541
883 | -0.0001846835
884 | -0.000153082
885 | -0.0001512176
886 | -0.0001804223
887 | -0.0001806995
888 | -0.0001509448
889 | -0.0001553437
890 | -0.0001795159
891 | -0.0001828969
892 | -0.0001832438
893 | -0.0001601827
894 | -8.248636e-05
895 | -3.736143e-05
896 | -0.0001209306
897 | -0.0002595262
898 | -0.000279629
899 | -0.0002066077
900 | -0.0001682439
901 | -0.0001920326
902 | -0.0001639259
903 | -0.000151957
904 | -0.0001529648
905 | -0.000159685
906 | -0.0001583345
907 | -0.0001474722
908 | -0.0001565178
909 | -0.000155499
910 | -0.000148595
911 | -0.0001391195
912 | -0.000147082
913 | -0.0001302806
914 | -9.683516e-05
915 | -8.109462e-05
916 | -9.116642e-05
917 | -6.452949e-05
918 | -1.017757e-05
919 | 2.781563e-05
920 | 5.96412e-05
921 | 8.927829e-05
922 | 0.0001146906
923 | 0.0001235276
924 | 0.000123387
925 | 0.0001324716
926 | 0.0001245102
927 | 8.322702e-05
928 | 8.606458e-05
929 | 6.395646e-05
930 | 9.900156e-06
931 | -1.16532e-05
932 | -3.913388e-05
933 | -6.130607e-05
934 | -0.0001076258
935 | -0.0001098092
936 | -0.0001023357
937 | -0.0001229337
938 | -0.0001297371
939 | -0.0001267057
940 | -0.000136667
941 | -0.0001018218
942 | -8.369942e-05
943 | -0.0001122154
944 | -0.000127073
945 | -0.000151169
946 | -0.0001309844
947 | -0.0001113837
948 | -0.0001536546
949 | -0.0001243513
950 | -9.426601e-05
951 | -0.000114602
952 | -0.0001057481
953 | -0.0001132678
954 | -0.0001488359
955 | -0.0001135579
956 | -8.9897e-05
957 | -7.669053e-05
958 | -7.419359e-05
959 | 5.938603e-06
960 | 8.606183e-05
961 | 0.0001049142
962 | 6.541028e-05
963 | 1.386935e-05
964 | -8.667192e-07
965 | 4.153758e-05
966 | 5.80546e-05
967 | 7.448611e-05
968 | 7.689436e-05
969 | 0.0001108847
970 | 9.081557e-05
971 | 9.234883e-05
972 | 0.0001199684
973 | 0.0001045098
974 | 8.37611e-05
975 | 0.0001012994
976 | 0.0001263319
977 | 0.0001779576
978 | 0.0001767582
979 | 0.0001663141
980 | 0.0001376335
981 | 0.0001024411
982 | 0.0001031232
983 | 8.151991e-05
984 | 3.726464e-05
985 | -1.506494e-06
986 | -2.257088e-05
987 | -3.85902e-05
988 | -7.366596e-05
989 | -0.0001086857
990 | -0.0001051156
991 | -7.157593e-05
992 | -0.0001347188
993 | -0.0001231254
994 | -0.0001460155
995 | -0.0001235444
996 | -0.0001299043
997 | -0.000160565
998 | -0.0001482232
999 | -0.0001337471
1000 | -0.0001807059
1001 | -0.000138401
1002 | -0.0001568116
1003 | -0.00013302
1004 | -0.0001544407
1005 | -0.0001696782
1006 | -0.0001440918
1007 | -0.0001084119
1008 | -0.0001280919
1009 | -0.0001046949
1010 | -4.03427e-05
1011 | -0.0001100891
1012 | -0.000223799
1013 | -0.0002310339
1014 | -0.0001677501
1015 | -0.0001845802
1016 | -0.0001656719
1017 | -0.0001451114
1018 | -0.0001603463
1019 | -0.0001452987
1020 | -0.0001440494
1021 | -0.000143116
1022 | -0.0001804486
1023 | -0.0001711825
1024 | -0.0001425996
1025 | -0.0001215748
1026 | -0.0001254415
1027 | -0.0001533835
1028 | -0.0001710023
1029 | -0.0001746736
1030 | -0.0001627533
1031 | -0.0001599489
1032 | -0.0001824786
1033 | -0.0001668826
1034 | -0.0002279987
1035 | -0.0001798752
1036 | -0.0001736405
1037 | -0.0001723165
1038 | -0.000164889
1039 | -0.0001486266
1040 | -0.0001513926
1041 | -0.0001414837
1042 | -0.0001490509
1043 | -8.500882e-05
1044 | -8.614371e-05
1045 | -0.0001648229
1046 | -0.0002476102
1047 | -0.0001735766
1048 | -0.0001767311
1049 | -0.0001513162
1050 | -0.000183101
1051 | -0.0001586967
1052 | -0.0001559786
1053 | -0.0001359549
1054 | -0.000131594
1055 | -0.0001125319
1056 | -0.0001354163
1057 | -0.0001382318
1058 | -0.0001466818
1059 | -0.0001653876
1060 | -0.0001347719
1061 | -0.0001279256
1062 | -0.0001467996
1063 | -0.0001160703
1064 | -8.91184e-05
1065 | -7.918318e-05
1066 | -8.098466e-05
1067 | -7.673675e-05
1068 | -0.0001623801
1069 | -0.000160309
1070 | -0.0001367275
1071 | -0.0001117799
1072 | -0.0001342154
1073 | -0.0001303624
1074 | -0.0001514544
1075 | -0.0001499677
1076 | -0.0001743056
1077 | -7.300569e-05
1078 | -0.0001094971
1079 | -7.276943e-05
1080 | -9.926388e-05
1081 | -0.0001350227
1082 | -0.0001771732
1083 | -9.811461e-05
1084 | -8.989692e-05
1085 | -3.452725e-05
1086 | -4.977564e-05
1087 | -5.948851e-05
1088 | -1.461355e-05
1089 | -1.869299e-05
1090 | -5.320129e-05
1091 | 1.351162e-06
1092 | 8.866733e-06
1093 | -1.297993e-05
1094 | 7.289097e-06
1095 | -2.341831e-05
1096 | -6.778349e-05
1097 | -1.759614e-05
1098 | 2.035749e-05
1099 | -2.027692e-05
1100 | -6.557262e-05
0.4523754
0.4378141
0.422893
0.409772
0.3969452
0.3846689
0.3732557
0.3631012
0.3536896
0.3453757
0.3365557
0.3277781
0.3201172
0.3124709
0.3047482
0.2968518
0.2893742
0.2816026
0.2739535
0.2651903
0.2567313
0.249388
0.2409651
0.2321653
0.2224447
0.2130054
0.2040964
0.1961657
0.188695
0.1805827
0.1729039
0.1654037
0.1580407
0.151463
0.1449455
0.13873
0.1332228
0.1277045
0.1226655
0.1175114
0.1130861
0.109083
0.1057165
0.1019906
0.09901072
0.09548827
0.09254664
0.09031212
0.08811112
0.0861133
0.08439022
0.08266206
0.08088417
0.07958113
0.07822812
0.07694844
0.07670829
0.07545977
0.07472087
0.07397956
0.07342288
0.07272191
0.07178549
0.07219591
0.0720889
0.07139067
0.07150223
0.07132625
0.07140513
0.07131895
0.0715208
0.07103244
0.07125404
0.07136779
0.07164432
0.0720052
0.07157811
0.07200467
0.07274624
0.07299048
0.07277378
0.073257
0.07420677
0.07454176
0.07508364
0.07582325
0.0769991
0.07703444
0.0782556
0.07953966
0.08079454
0.08134469
0.08277947
0.08414973
0.08604601
0.0877687
0.0894774
0.09220141
0.09431878
0.09545009
0.09672964
0.0991245
0.1025753
0.1059706
0.1093832
0.1119002
0.1151286
0.1184802
0.1218033
0.1256907
0.1290086
0.133173
0.1372596
0.1419435
0.1467478
0.1507323
0.1556043
0.160054
0.1643234
0.1686321
0.1731209
0.1767973
0.1809462
0.1840901
0.1873651
0.190659
0.1935724
0.1956465
0.1974133
0.1993048
0.2002297
0.200303
0.2005976
0.2006875
0.2008254
0.2000895
0.1995652
0.1991278
0.1981678
0.1961693
0.1942537
0.1937333
0.1927698
0.1915109
0.1904459
0.190197
0.1894328
0.1880275
0.1880298
0.1877938
0.1861383
0.1860954
0.1879104
0.1894888
0.1907548
0.1918682
0.1917385
0.1903536
0.1921072
0.1967064
0.2008268
0.2012881
0.2054386
0.2118813
0.2159607
0.2186621
0.2245141
0.2316881
0.2409386
0.2485904
0.2574968
0.2656187
0.2732362
0.2824564
0.2927896
0.304409
0.3151195
0.3261682
0.3399696
0.3564634
0.3744082
0.3933052
0.4094308
0.4288756
0.4492059
0.4692434
0.4926308
0.5160035
0.5369918
0.5583467
0.5823386
0.6060954
0.629176
0.6525549
0.6785699
0.6998731
0.7187561
0.7374524
0.7575138
0.7757404
0.7914746
0.8041441
0.8163484
0.827284
0.8349276
0.8404178
0.8452295
0.8485986
0.8497184
0.8491318
0.8483959
0.8463795
0.8432349
0.8399683
0.8355022
0.8301794
0.8248228
0.8196505
0.8135934
0.8073485
0.8015704
0.7953875
0.7884011
0.7815137
0.7753235
0.7686934
0.7619938
0.7548983
0.7472931
0.7405055
0.7325679
0.7240798
0.7159875
0.7071384
0.6984175
0.6892453
0.6790223
0.6698934
0.6592779
0.6480755
0.6378536
0.6272472
0.616257
0.6055595
0.5947471
0.5833932
0.5720268
0.5611257
0.5502973
0.539676
0.5279754
0.5173321
0.5074263
0.4971494
0.4875112
0.4780853
0.4698406
0.4609426
0.4524317
0.4450783
0.4378012
0.4314705
0.4274487
0.4275917
0.4269356
0.4235541
0.4186452
0.4143208
0.4106009
0.4076496
0.4056458
0.4036428
0.4022296
0.4013547
0.4012308
0.4014883
0.4026637
0.4042225
0.4059539
0.4078099
0.4098338
0.4113856
0.4144908
0.4200993
0.4264613
0.4330175
0.4397516
0.4469082
0.4543467
0.4618485
0.4708069
0.4825866
0.4957805
0.5087095
0.5217311
0.5352266
0.550019
0.5648187
0.580611
0.5973442
0.6140392
0.6326838
0.651473
0.6704993
0.6898299
0.7099278
0.7286041
0.7478315
0.7655953
0.7837641
0.8002159
0.8156
0.8290291
0.8411062
0.8506928
0.8583894
0.8640983
0.8676667
0.8672836
0.8643507
0.8596826
0.8520238
0.8421928
0.8304633
0.8178465
0.802082
0.7873005
0.7700775
0.753346
0.7347256
0.7152759
0.6973018
0.6787484
0.6604334
0.6420592
0.6238003
0.6068323
0.5898344
0.5742342
0.5587974
0.5449983
0.5308461
0.5175657
0.5066481
0.4946846
0.4843454
0.474975
0.4653543
0.4574645
0.4489624
0.4418729
0.4354737
0.4294417
0.4242707
0.4191076
0.4137248
0.4108962
0.4069025
0.4037791
0.4018476
0.3997117
0.3990001
0.3986975
0.395876
0.3959914
0.396623
0.3960069
0.3969384
0.4009898
0.4040376
0.4070252
0.4096674
0.41134
0.4086837
0.4036806
0.4045813
0.4096487
0.4130275
0.418175
0.4241275
0.4292057
0.4355056
0.4416196
0.4475835
0.4542161
0.4624921
0.4681795
0.4766068
0.4853058
0.4920903
0.4998453
0.5089291
0.5171353
0.5247797
0.5334694
0.5424132
0.549633
0.559078
0.5689937
0.5759416
0.5839643
0.593645
0.6009606
0.6073776
0.6161585
0.6241168
0.6295536
0.6371011
0.6432852
0.6484482
0.6542773
0.6598577
0.6643267
0.6672952
0.6720908
0.6761023
0.678878
0.6819477
0.6849846
0.6870558
0.6877121
0.6903255
0.6918968
0.6915558
0.6931632
0.6948634
0.6951819
0.6948678
0.695226
0.6967942
0.6963702
0.6961764
0.6971116
0.6985884
0.6999264
0.698815
0.6991894
0.7011693
0.7025353
0.702592
0.7037842
0.7063575
0.708355
0.7093378
0.7103215
0.7131213
0.7160165
0.7183765
0.7205178
0.7236506
0.7262334
0.7299687
0.733252
0.7354389
0.7389033
0.7431017
0.7468013
0.7502217
0.7537826
0.757419
0.7605904
0.7642288
0.7670931
0.7697159
0.7733744
0.7765325
0.778379
0.7806665
0.7828016
0.785356
0.7868605
0.7882556
0.7887915
0.7891737
0.7885798
0.7889785
0.7884445
0.7873017
0.7851512
0.7822558
0.7805707
0.7774863
0.77459
0.7709997
0.7662954
0.7616573
0.7567951
0.7523332
0.7475793
0.742725
0.7361338
0.7294759
0.7235134
0.7172312
0.7111078
0.7051903
0.6980787
0.6906411
0.6836923
0.6774398
0.6716551
0.6659912
0.6594545
0.6530831
0.6473267
0.6406652
0.6353361
0.6304147
0.6256019
0.6210073
0.6157763
0.6105338
0.6055893
0.601719
0.5984544
0.595239
0.591826
0.5887681
0.5863242
0.5835914
0.5810376
0.5794514
0.5781139
0.5768501
0.5760477
0.5747341
0.5745288
0.5743528
0.5746715
0.5743277
0.5748595
0.5763414
0.577771
0.5798727
0.5816249
0.5836688
0.5860016
0.5886291
0.5908552
0.5943464
0.5984992
0.6024764
0.6066574
0.6113732
0.6158304
0.620578
0.6251125
0.6302327
0.6358077
0.6412687
0.6474452
0.6535331
0.6598141
0.6663145
0.6731357
0.6804168
0.6870645
0.6935785
0.7003775
0.7070265
0.7136313
0.7202292
0.7272235
0.7346217
0.7416576
0.7483781
0.754847
0.7616979
0.7677254
0.7738861
0.7789832
0.7837973
0.7885763
0.7929114
0.7966256
0.8001482
0.8031355
0.8062817
0.8086089
0.8102525
0.8110002
0.8116236
0.8117493
0.8109892
0.8101679
0.809288
0.8076246
0.8047791
0.8020313
0.7990497
0.7950612
0.7907368
0.7868296
0.7822272
0.7773838
0.7723332
0.767423
0.7611681
0.7545755
0.748552
0.7427115
0.7372388
0.7314935
0.7261496
0.720258
0.7138804
0.7069678
0.6999786
0.6943545
0.6885471
0.6820114
0.6758046
0.6707942
0.6660947
0.6606736
0.655286
0.650033
0.6452836
0.6417848
0.6385902
0.6348854
0.6306189
0.6268326
0.6247689
0.622854
0.6197254
0.6170769
0.6170306
0.6175752
0.614427
0.6081015
0.6039987
0.6051433
0.6073698
0.606664
0.6022926
0.597807
0.5962415
0.597906
0.6015763
0.6045407
0.6045841
0.6022769
0.601143
0.6021248
0.6050587
0.6094232
0.6131139
0.6153394
0.6148564
0.6140978
0.615243
0.6193094
0.6266376
0.6346291
0.6399601
0.6439856
0.6500707
0.6561494
0.6590777
0.6605566
0.6637387
0.6682404
0.6726895
0.6781194
0.6836143
0.6892281
0.6940484
0.6995701
0.7058645
0.7139447
0.721508
0.7273591
0.731734
0.7356647
0.7409152
0.7476037
0.7545471
0.760618
0.7663598
0.7721236
0.7782447
0.7845218
0.7906832
0.7966533
0.8012341
0.8060805
0.8118485
0.8172756
0.8217831
0.8260216
0.8294556
0.832915
0.8363281
0.8397169
0.8429173
0.8469371
0.8515206
0.8541535
0.855067
0.8562659
0.8568301
0.8573824
0.8584581
0.8593642
0.8601502
0.8608851
0.8605391
0.8610066
0.8621797
0.8626979
0.8628212
0.8620931
0.8609759
0.8585866
0.8556526
0.8537673
0.851344
0.8485192
0.8470575
0.8462232
0.844674
0.8429644
0.8412296
0.8394805
0.8369699
0.8348811
0.8325604
0.8312814
0.8282
0.8255183
0.8233533
0.8214385
0.8199949
0.8185978
0.8173752
0.8154883
0.8142807
0.8118104
0.809719
0.8083466
0.8074615
0.8068041
0.8057382
0.8043308
0.8033403
0.8032623
0.8027014
0.8012543
0.8006479
0.8008701
0.8009081
0.8001704
0.8000483
0.7997891
0.8007013
0.8010322
0.8009731
0.8018773
0.8022547
0.8030383
0.8038364
0.8043946
0.8057858
0.8076766
0.8084394
0.8090541
0.8091941
0.8109807
0.8122184
0.8133734
0.8146843
0.8161529
0.8168909
0.8191113
0.820494
0.8218461
0.8239912
0.8246331
0.8260198
0.827669
0.8289643
0.8309425
0.8326543
0.8330345
0.8343364
0.8358279
0.8367308
0.8379507
0.8385113
0.8387417
0.8396407
0.8396784
0.8399667
0.8397095
0.839979
0.8396387
0.8390827
0.8380989
0.8373658