## Data
200 | -1.093407e-05
201 | -7.752697e-06
202 | -7.230262e-06
203 | -1.403042e-05
204 | -1.653271e-05
205 | -1.457376e-05
206 | -1.272031e-05
207 | -8.254102e-06
208 | -8.737984e-06
209 | -8.809844e-06
210 | -7.086899e-06
211 | -1.194436e-05
212 | -1.241094e-05
213 | -7.525936e-06
214 | -7.900406e-06
215 | -4.137869e-06
216 | -5.010796e-06
217 | -9.799858e-06
218 | -7.232353e-06
219 | -6.042184e-06
220 | -3.499518e-06
221 | -6.39893e-06
222 | -7.640882e-06
223 | -5.401748e-06
224 | -5.579201e-06
225 | -5.754599e-06
226 | -6.312712e-06
227 | -7.254318e-06
228 | -7.046084e-06
229 | -3.421222e-06
230 | -3.130584e-06
231 | -1.893932e-06
232 | -2.176246e-06
233 | -4.061913e-06
234 | -4.43168e-06
235 | -3.579315e-06
236 | -3.761103e-06
237 | -6.103792e-06
238 | -4.315708e-06
239 | -3.372886e-06
240 | -1.683729e-06
241 | -1.027159e-06
242 | -3.729056e-07
243 | -4.651988e-07
244 | -3.527078e-06
245 | -3.517356e-06
246 | -3.506771e-06
247 | -2.484413e-06
248 | 4.586964e-07
249 | -1.189436e-06
250 | -1.186347e-06
251 | -2.458702e-06
252 | -3.363228e-06
253 | -1.815192e-06
254 | -2.356398e-06
255 | -2.082324e-06
256 | -3.437567e-06
257 | -3.525148e-06
258 | -2.349184e-06
259 | -2.438668e-06
260 | -7.220814e-07
261 | -9.931439e-07
262 | -2.43554e-06
263 | -2.167361e-06
264 | -4.880935e-06
265 | -1.355703e-06
266 | -1.80796e-07
267 | -9.046631e-07
268 | -1.176458e-06
269 | -3.077854e-06
270 | -2.536755e-06
271 | -2.446983e-06
272 | 1.178029e-06
273 | -9.070042e-07
274 | -1.088234e-06
275 | -1.270319e-06
276 | -2.087958e-06
277 | 9.076849e-08
278 | -1.814514e-07
279 | 9.976603e-07
280 | -8.162925e-07
281 | 0
282 | -2.087391e-06
283 | -8.168523e-07
284 | 3.629875e-07
285 | -1.27011e-06
286 | 1.269619e-06
287 | -1.269654e-06
288 | -9.069054e-08
289 | -1.042599e-05
290 | -3.625131e-06
291 | -2.899812e-06
292 | -1.087258e-06
293 | 0
294 | 2.625384e-06
295 | 4.528006e-07
296 | 1.53994e-06
297 | -2.354317e-06
298 | 0
299 | -9.050478e-07
300 | 1.537776e-06
301 | -9.039343e-08
302 | 2.531636e-06
303 | -1.807419e-06
304 | -8.131148e-07
305 | -2.529578e-06
306 | 3.342779e-06
307 | 2.437442e-06
308 | 1.173744e-06
309 | -1.53543e-06
310 | -5.234793e-06
311 | -2.43643e-06
312 | -2.525739e-06
313 | 9.023083e-07
314 | 9.016671e-07
315 | 1.172256e-06
316 | -8.113867e-07
317 | -9.910206e-07
318 | -3.425114e-06
319 | -7.20834e-07
320 | 3.15382e-06
321 | -3.242352e-06
322 | -1.260389e-06
323 | -1.349965e-06
324 | 4.408123e-06
325 | 3.509916e-06
326 | 2.878355e-06
327 | -1.6186e-06
328 | -3.595914e-07
329 | -3.592915e-06
330 | -8.801893e-06
331 | -5.478162e-06
332 | -1.167271e-06
333 | -1.346451e-06
334 | -5.474064e-06
335 | -1.614962e-06
336 | -4.755833e-06
337 | -2.780746e-06
338 | -5.38388e-07
339 | -5.022437e-06
340 | -4.304327e-06
341 | -7.255701e-06
342 | 0
343 | -3.405579e-06
344 | -4.208474e-06
345 | -1.325566e-05
346 | -5.186747e-06
347 | -2.413978e-06
348 | -2.413428e-06
349 | 8.489324e-06
350 | 1.179074e-05
351 | 9.732227e-06
352 | 8.035303e-06
353 | 2.31829e-06
354 | 2.677019e-06
355 | -8.922116e-07
356 | 3.03142e-06
357 | -2.673641e-06
358 | -4.546597e-06
359 | 8.90407e-08
360 | 1.959297e-06
361 | 1.512704e-06
362 | -1.603914e-06
363 | 3.205271e-06
364 | -9.784426e-07
365 | 3.55545e-07
366 | 4.537482e-06
367 | 2.845831e-06
368 | 3.46708e-06
369 | 6.047324e-06
370 | 5.154903e-06
371 | 5.155366e-06
372 | 8.18626e-06
373 | 6.846306e-06
374 | 7.902988e-06
375 | 5.691338e-06
376 | 1.369057e-05
377 | 1.546828e-05
378 | -1.778278e-07
379 | 7.087591e-07
380 | 4.781664e-06
381 | 5.311997e-06
382 | 4.778335e-06
383 | -1.858372e-06
384 | 1.681004e-06
385 | 3.006738e-06
386 | 1.122802e-05
387 | 9.815396e-06
388 | 4.239683e-06
389 | 1.095683e-05
390 | 9.443234e-06
391 | 9.192148e-06
392 | 2.560106e-06
393 | 4.501557e-06
394 | 7.051884e-06
395 | 1.049368e-05
396 | 1.119585e-05
397 | 4.938034e-06
398 | 2.027651e-06
399 | 2.820641e-06
400 | 1.584901e-06
401 | 1.426685e-05
402 | 2.27869e-05
403 | 2.341727e-05
404 | 1.628502e-05
405 | 7.917406e-06
406 | 2.112046e-06
407 | 8.791746e-08
408 | 3.955342e-06
409 | -2.724511e-06
410 | 1.493796e-06
411 | -4.392596e-06
412 | -1.229709e-06
413 | -4.301607e-06
414 | 2.456015e-06
415 | -7.896784e-07
416 | 6.143846e-07
417 | -2.190747e-06
418 | -9.647184e-07
419 | -2.104212e-06
420 | -2.891786e-06
421 | 7.009105e-07
422 | -8.758073e-08
423 | 4.289484e-06
424 | 2.801152e-06
425 | 1.023354e-05
426 | 1.634719e-05
427 | 2.370305e-05
428 | 2.509447e-05
429 | 3.470677e-05
430 | 5.572287e-05
431 | 7.178941e-05
432 | 7.410409e-05
433 | 5.570389e-05
434 | 3.132694e-05
435 | 2.468961e-05
436 | 2.146709e-05
437 | 3.904344e-05
438 | 9.166828e-05
439 | 0.000197552
440 | 0.000263764
441 | 0.0002174332
442 | 0.0001495967
443 | 0.000146265
444 | 0.0001709141
445 | 0.0001294895
446 | 5.599812e-05
447 | 9.127932e-06
448 | 2.433305e-06
449 | -1.129846e-06
450 | -3.906598e-06
451 | -1.6491e-06
452 | -4.425199e-06
453 | -4.076841e-06
454 | -2.948446e-06
455 | -1.473605e-06
456 | -1.993853e-06
457 | -3.29178e-06
458 | -2.944108e-06
459 | -5.972923e-06
460 | -3.028988e-06
461 | -1.902892e-06
462 | -4.755349e-06
463 | -1.03729e-06
464 | -5.35761e-06
465 | -1.46771e-06
466 | -3.453299e-06
467 | -8.626661e-08
468 | -9.493623e-07
469 | 8.625874e-08
470 | -9.485702e-07
471 | -2.326915e-06
472 | 3.444107e-07
473 | -2.152692e-06
474 | 3.443517e-07
475 | -5.164819e-07
476 | 2.581691e-07
477 | -1.54824e-06
478 | 1.375117e-06
479 | 2.834882e-06
480 | 1.117391e-06
481 | 1.116683e-06
482 | 6.872313e-07
483 | 3.006347e-06
484 | 2.404594e-06
485 | 3.775594e-06
486 | 4.893614e-06
487 | 2.060535e-06
488 | 3.089658e-06
489 | 3.519433e-06
490 | 3.175145e-06
491 | 8.066475e-06
492 | 7.295842e-06
493 | 9.954475e-06
494 | 9.951615e-06
495 | 1.552999e-05
496 | 2.298933e-05
497 | 3.52308e-05
498 | 5.136522e-05
499 | 8.145326e-05
500 | 0.0001317174
501 | 0.0002173839
502 | 0.0003894532
503 | 0.0007256434
504 | 0.0014435
505 | 0.003094116
506 | 0.007296005
507 | 0.01871106
508 | 0.05351376
509 | 0.1499233
510 | 0.338915
511 | 0.5711259
512 | 0.7296886
513 | 0.7728218
514 | 0.763505
515 | 0.7633552
516 | 0.7787526
517 | 0.8006734
518 | 0.8192474
519 | 0.8301196
520 | 0.828215
521 | 0.8171244
522 | 0.8028257
523 | 0.793553
524 | 0.7940689
525 | 0.802716
526 | 0.8101133
527 | 0.8020672
528 | 0.7593561
529 | 0.6611012
530 | 0.5045848
531 | 0.3227836
532 | 0.1719139
533 | 0.07951254
534 | 0.03443307
535 | 0.01518713
536 | 0.007034533
537 | 0.003479073
538 | 0.001812718
539 | 0.000990115
540 | 0.0005675579
541 | 0.0003358251
542 | 0.000201571
543 | 0.0001177945
544 | 6.7448e-05
545 | 3.917368e-05
546 | 2.137004e-05
547 | 1.31978e-05
548 | 6.812854e-06
549 | 2.299466e-06
550 | 4.258218e-07
551 | -3.406612e-07
552 | 1.958167e-06
553 | 1.787532e-06
554 | 1.532357e-06
555 | 4.257316e-07
556 | -2.554759e-07
557 | -8.516098e-08
558 | 6.809234e-07
559 | 2.212197e-06
560 | -9.359989e-07
561 | -2.296705e-06
562 | -1.276818e-06
563 | -1.872561e-06
564 | -1.361823e-06
565 | -1.957981e-06
566 | -2.978465e-06
567 | -1.702385e-06
568 | -2.042513e-06
569 | -1.701252e-06
570 | -5.955372e-07
571 | 1.276308e-06
572 | -7.655984e-07
573 | -7.658039e-07
574 | -8.507866e-08
575 | -3.571638e-06
576 | -3.231894e-06
577 | -7.655358e-07
578 | -1.020344e-06
579 | -9.35284e-07
580 | 0
581 | -1.275336e-06
582 | -1.275041e-06
583 | -1.615481e-06
584 | 0
585 | 3.398755e-07
586 | -4.250965e-07
587 | -5.949035e-07
588 | -1.104655e-06
589 | -9.343241e-07
590 | -5.943682e-07
591 | 4.246981e-07
592 | 3.398245e-07
593 | 4.246706e-07
594 | -1.444388e-06
595 | -8.499249e-08
596 | -5.945482e-07
597 | -8.492418e-07
598 | -8.491206e-08
599 | -1.019257e-06
600 | -1.61428e-06
601 | -7.649202e-06
602 | -4.757031e-06
603 | -1.189182e-06
604 | -7.644678e-07
605 | 1.528687e-06
606 | 8.495721e-08
607 | -1.784005e-06
608 | 3.39865e-07
609 | -5.946575e-07
610 | -2.464536e-06
611 | 3.398307e-07
612 | -1.698587e-07
613 | -8.495195e-08
614 | 1.613813e-06
615 | 1.869308e-06
616 | 7.649044e-07
617 | 1.104785e-06
618 | 7.222519e-06
619 | 9.771536e-06
620 | 1.580377e-05
621 | 2.574088e-05
622 | 4.578733e-05
623 | 9.337202e-05
624 | 0.0002086898
625 | 0.0004421187
626 | 0.0007420434
627 | 0.0008916807
628 | 0.0007872193
629 | 0.0005747219
630 | 0.0004138077
631 | 0.0003233049
632 | 0.000276688
633 | 0.0002500706
634 | 0.0002390237
635 | 0.0002361974
636 | 0.0002440079
637 | 0.0002568084
638 | 0.0002777437
639 | 0.0002997799
640 | 0.0003262369
641 | 0.0003555348
642 | 0.0003858529
643 | 0.0004168029
644 | 0.0004405411
645 | 0.0004575578
646 | 0.0004596017
647 | 0.0004546253
648 | 0.0004382794
649 | 0.0004191022
650 | 0.0003975724
651 | 0.0003731236
652 | 0.0003549669
653 | 0.0003357203
654 | 0.0003222267
655 | 0.0003105018
656 | 0.0003019555
657 | 0.0002985225
658 | 0.0002967312
659 | 0.0003015523
660 | 0.0003055947
661 | 0.0003195843
662 | 0.000341897
663 | 0.0003715625
664 | 0.0004196632
665 | 0.0004869799
666 | 0.0005897187
667 | 0.0007296823
668 | 0.0009228311
669 | 0.001146775
670 | 0.001337736
671 | 0.001401165
672 | 0.001291711
673 | 0.001063708
674 | 0.0008076754
675 | 0.0005919907
676 | 0.0004358414
677 | 0.0003240148
678 | 0.0002479546
679 | 0.0001947236
680 | 0.0001505542
681 | 0.0001197558
682 | 9.23335e-05
683 | 7.714691e-05
684 | 5.995588e-05
685 | 4.985456e-05
686 | 3.853423e-05
687 | 3.243014e-05
688 | 2.736707e-05
689 | 2.025595e-05
690 | 1.747874e-05
691 | 1.595374e-05
692 | 1.350795e-05
693 | 1.442907e-05
694 | 8.519788e-06
695 | 9.034409e-06
696 | 9.282607e-06
697 | 6.496298e-06
698 | 1.011688e-05
699 | 7.333571e-06
700 | 9.108774e-06
701 | 7.081908e-06
702 | 6.745711e-06
703 | 7.919721e-06
704 | 8.009595e-06
705 | 1.061026e-05
706 | 8.339545e-06
707 | 1.044631e-05
708 | 1.044348e-05
709 | 1.204228e-05
710 | 1.785337e-05
711 | 1.498205e-05
712 | 1.877968e-05
713 | 2.348479e-05
714 | 2.465317e-05
715 | 2.996961e-05
716 | 3.138863e-05
717 | 3.848914e-05
718 | 3.903191e-05
719 | 5.006447e-05
720 | 5.508459e-05
721 | 6.412208e-05
722 | 7.274011e-05
723 | 8.030183e-05
724 | 9.83148e-05
725 | 0.0001098466
726 | 0.0001265827
727 | 0.0001430781
728 | 0.000155327
729 | 0.0001730808
730 | 0.0001894394
731 | 0.0002037715
732 | 0.0002229204
733 | 0.0002423174
734 | 0.0002607904
735 | 0.0002778998
736 | 0.0003003109
737 | 0.0003169637
738 | 0.0003358264
739 | 0.000346096
740 | 0.0003562786
741 | 0.0003563635
742 | 0.0003500973
743 | 0.0003375705
744 | 0.0003291819
745 | 0.0003090955
746 | 0.0003000853
747 | 0.0002802372
748 | 0.0002688248
749 | 0.0002548801
750 | 0.000247699
751 | 0.0002455247
752 | 0.0002407024
753 | 0.0002459555
754 | 0.0002494532
755 | 0.0002582876
756 | 0.0002795883
757 | 0.0002945594
758 | 0.0003261653
759 | 0.0003585901
760 | 0.0004069978
761 | 0.0004714028
762 | 0.000533731
763 | 0.0006237645
764 | 0.0007092942
765 | 0.0007857936
766 | 0.0008376337
767 | 0.0008648154
768 | 0.0008457883
769 | 0.0007927062
770 | 0.0007352843
771 | 0.0006658122
772 | 0.0006056827
773 | 0.0005535044
774 | 0.0005063732
775 | 0.0004832812
776 | 0.0004498534
777 | 0.0004439641
778 | 0.0004308639
779 | 0.0004277861
780 | 0.0004413131
781 | 0.0004553312
782 | 0.0004826097
783 | 0.0005170277
784 | 0.000555366
785 | 0.0005926071
786 | 0.0006476963
787 | 0.0006984866
788 | 0.0007389395
789 | 0.0007711513
790 | 0.0007885513
791 | 0.0007723824
792 | 0.0007387274
793 | 0.0006947127
794 | 0.0006270268
795 | 0.0005534511
796 | 0.0004981529
797 | 0.0004346765
798 | 0.000381178
799 | 0.0003362461
800 | 0.0002939478
801 | 0.000272517
802 | 0.0002400853
803 | 0.0002218909
804 | 0.0002072155
805 | 0.0001897361
806 | 0.000178489
807 | 0.0001708278
808 | 0.0001667872
809 | 0.0001534603
810 | 0.000156703
811 | 0.0001530833
812 | 0.0001433062
813 | 0.0001499839
814 | 0.0001545073
815 | 0.0001589319
816 | 0.0001591709
817 | 0.0001625284
818 | 0.0001716195
819 | 0.0001792228
820 | 0.0001894466
821 | 0.0001998382
822 | 0.0002090138
823 | 0.0002259172
824 | 0.0002394477
825 | 0.0002588413
826 | 0.0002735519
827 | 0.0002910346
828 | 0.0003179562
829 | 0.0003452235
830 | 0.00037262
831 | 0.0003915444
832 | 0.000426509
833 | 0.0004521169
834 | 0.0004846104
835 | 0.0005252404
836 | 0.0005641093
837 | 0.0006009766
838 | 0.0006406128
839 | 0.0006939793
840 | 0.0007370297
841 | 0.0007845171
842 | 0.0008168283
843 | 0.0008270241
844 | 0.0008140422
845 | 0.0007936211
846 | 0.0007526784
847 | 0.0006910194
848 | 0.0006206718
849 | 0.0005439724
850 | 0.0004718135
851 | 0.000412732
852 | 0.0003622009
853 | 0.0003186458
854 | 0.0002855328
855 | 0.0002564424
856 | 0.0002300353
857 | 0.0002088493
858 | 0.0001953573
859 | 0.0001757462
860 | 0.0001797314
861 | 0.0001917674
862 | 0.0001501266
863 | 0.000120199
864 | 0.0001175602
865 | 8.691986e-05
866 | 6.529778e-05
867 | 3.055734e-05
868 | 1.823525e-05
869 | 3.414259e-05
870 | 2.091796e-05
871 | 2.65826e-05
872 | 3.014629e-05
873 | 4.416813e-05
874 | 6.553408e-05
875 | 2.453792e-05
876 | 2.317179e-07
877 | 3.559578e-06
878 | 4.769392e-05
879 | 4.864375e-05
880 | 4.839123e-05
881 | 4.506667e-05
882 | 3.982065e-05
883 | 2.675683e-05
884 | 1.467076e-06
885 | -1.062554e-05
886 | -1.401569e-05
887 | -1.542774e-05
888 | -1.989773e-05
889 | -1.151838e-05
890 | 1.933926e-06
891 | -7.630881e-06
892 | -2.615387e-05
893 | -3.98946e-05
894 | -4.890076e-05
895 | -3.905836e-05
896 | -3.184919e-05
897 | -3.48897e-05
898 | -5.158499e-05
899 | -3.53361e-05
900 | 3.415618e-05
901 | 8.785638e-05
902 | 8.829212e-05
903 | 1.35612e-05
904 | -6.105556e-05
905 | -4.15175e-05
906 | 5.594737e-05
907 | 0.0001035781
908 | 0.0001294768
909 | 0.0001563203
910 | 0.0001762949
911 | 0.0002025622
912 | 0.0002667999
913 | 0.0003231856
914 | 0.0003578749
915 | 0.0003975717
916 | 0.0004312161
917 | 0.0004627522
918 | 0.0004688736
919 | 0.0004645245
920 | 0.0004509323
921 | 0.0004360336
922 | 0.0004244668
923 | 0.0004234877
924 | 0.0004165011
925 | 0.0003770711
926 | 0.000331374
927 | 0.0003099399
928 | 0.0003081991
929 | 0.0003052434
930 | 0.0002766291
931 | 0.0002742144
932 | 0.0002747506
933 | 0.0003009541
934 | 0.0003187217
935 | 0.0003265653
936 | 0.0003292315
937 | 0.0003525757
938 | 0.0003954615
939 | 0.0004373616
940 | 0.000471847
941 | 0.0005124896
942 | 0.000553466
943 | 0.0005794382
944 | 0.000621831
945 | 0.0006790574
946 | 0.0006734186
947 | 0.0006637163
948 | 0.0006593959
949 | 0.0006292764
950 | 0.0006203869
951 | 0.0005947645
952 | 0.0005495657
953 | 0.0005145556
954 | 0.0004739317
955 | 0.0004305918
956 | 0.0004014171
957 | 0.0003676563
958 | 0.0003157855
959 | 0.0002733238
960 | 0.000247428
961 | 0.0002358918
962 | 0.0002515721
963 | 0.0002539393
964 | 0.0002707348
965 | 0.000317886
966 | 0.0002929179
967 | 0.0002388415
968 | 0.0001636949
969 | 0.0001721329
970 | 0.0002144757
971 | 0.0002432682
972 | 0.0002619239
973 | 0.0003357454
974 | 0.0003891397
975 | 0.0004030524
976 | 0.0004212516
977 | 0.0004835294
978 | 0.0005555163
979 | 0.000590923
980 | 0.0006344061
981 | 0.000662584
982 | 0.0007130276
983 | 0.0007853129
984 | 0.0008468673
985 | 0.0008845493
986 | 0.0009348256
987 | 0.0009570146
988 | 0.0009206879
989 | 0.0009564666
990 | 0.000936114
991 | 0.0009011796
992 | 0.0008704372
993 | 0.0008668523
994 | 0.0008323194
995 | 0.0008079013
996 | 0.000762737
997 | 0.0007452489
998 | 0.0006939389
999 | 0.0007042941
1000 | 0.0006681262
1001 | 0.000638267
1002 | 0.0006112988
1003 | 0.0005931404
1004 | 0.0006042832
1005 | 0.0006243056
1006 | 0.0006076112
1007 | 0.0006471368
1008 | 0.0005956616
1009 | 0.0006046662
1010 | 0.0006046307
1011 | 0.0006360355
1012 | 0.0006865805
1013 | 0.000727663
1014 | 0.0006313259
1015 | 0.0005605122
1016 | 0.0005745512
1017 | 0.0006237684
1018 | 0.0006006478
1019 | 0.0005619743
1020 | 0.0005693741
1021 | 0.0005803005
1022 | 0.000535854
1023 | 0.0005364706
1024 | 0.0004851057
1025 | 0.0004710065
1026 | 0.0004464595
1027 | 0.000430614
1028 | 0.0004323947
1029 | 0.0003949827
1030 | 0.0003533276
1031 | 0.0003781205
1032 | 0.0003639311
1033 | 0.0003099897
1034 | 0.0002888176
1035 | 0.0002950907
1036 | 0.0002989167
1037 | 0.0002880009
1038 | 0.0002526242
1039 | 0.000301735
1040 | 0.0002739377
1041 | 0.0002601658
1042 | 0.0002611011
1043 | 0.0002603555
1044 | 0.0003055418
1045 | 0.0003474469
1046 | 0.000364775
1047 | 0.0002833495
1048 | 0.0002440181
1049 | 0.0003002234
1050 | 0.0003501783
1051 | 0.0003767043
1052 | 0.0004176996
1053 | 0.0004252954
1054 | 0.0004216332
1055 | 0.0004929567
1056 | 0.0005310967
1057 | 0.0005873562
1058 | 0.0006176098
1059 | 0.0007064345
1060 | 0.0007678481
1061 | 0.0008362706
1062 | 0.0009605034
1063 | 0.00109931
1064 | 0.001200428
1065 | 0.001425201
1066 | 0.001552522
1067 | 0.001790835
1068 | 0.001944899
1069 | 0.002296777
1070 | 0.002674567
1071 | 0.003200695
1072 | 0.003716693
1073 | 0.004460928
1074 | 0.005159415
1075 | 0.006211202
1076 | 0.007382194
1077 | 0.008769881
1078 | 0.01061643
1079 | 0.01294653
1080 | 0.01538898
1081 | 0.01835495
1082 | 0.02177244
1083 | 0.02580679
1084 | 0.0301934
1085 | 0.03490368
1086 | 0.03895105
1087 | 0.04384072
1088 | 0.04731353
1089 | 0.05009329
1090 | 0.05193055
1091 | 0.05359188
1092 | 0.0544002
1093 | 0.05501898
1094 | 0.0554552
1095 | 0.05548118
1096 | 0.05581325
1097 | 0.05794602
1098 | 0.05925152
1099 | 0.06150348
1100 | 0.06355483