## Data
200 | -2.460865e-05
201 | -2.469016e-05
202 | -2.219932e-05
203 | -1.696326e-05
204 | -1.500975e-05
205 | -1.487445e-05
206 | -1.543747e-05
207 | -1.609961e-05
208 | -1.845908e-05
209 | -2.311995e-05
210 | -2.196913e-05
211 | -2.169945e-05
212 | -1.777194e-05
213 | -1.158577e-05
214 | -9.873043e-06
215 | -1.309749e-05
216 | -1.325897e-05
217 | -1.175133e-05
218 | -1.631262e-05
219 | -1.39338e-05
220 | -9.13591e-06
221 | -1.308718e-05
222 | -1.527943e-05
223 | -1.003104e-05
224 | -1.038909e-05
225 | -1.362534e-05
226 | -1.646323e-05
227 | -1.279725e-05
228 | -4.004048e-06
229 | -3.043918e-06
230 | -6.075074e-06
231 | -1.109301e-05
232 | -1.410815e-05
233 | -1.342558e-05
234 | -9.063703e-06
235 | -1.017791e-05
236 | -1.016543e-05
237 | -1.128378e-05
238 | -1.578165e-05
239 | -1.585119e-05
240 | -1.442187e-05
241 | -9.255726e-06
242 | -8.492115e-06
243 | -8.474864e-06
244 | -1.086982e-05
245 | -1.204749e-05
246 | -9.705406e-06
247 | -1.593934e-05
248 | -1.41464e-05
249 | -8.883345e-06
250 | -9.31703e-06
251 | -1.167423e-05
252 | -8.740511e-06
253 | -7.451619e-06
254 | -1.143593e-05
255 | -9.789715e-06
256 | -1.150286e-05
257 | -1.07708e-05
258 | -1.094907e-05
259 | -1.07643e-05
260 | -1.093761e-05
261 | -8.766562e-06
262 | -1.057892e-05
263 | -1.311781e-05
264 | -1.167219e-05
265 | -8.778413e-06
266 | -8.240564e-06
267 | -8.514993e-06
268 | -6.526418e-06
269 | -7.622022e-06
270 | -4.446567e-06
271 | -8.173519e-06
272 | -1.289637e-05
273 | -9.353552e-06
274 | -9.539466e-06
275 | -9.545432e-06
276 | -1.009134e-05
277 | -9.364117e-06
278 | -1.045793e-05
279 | -9.908693e-06
280 | -8.819817e-06
281 | -1.118727e-05
282 | -8.275993e-06
283 | -2.818376e-06
284 | -5.366012e-06
285 | -7.362273e-06
286 | -1.035777e-05
287 | -4.996136e-06
288 | -6.906132e-06
289 | -5.269586e-06
290 | -9.44997e-06
291 | -8.082387e-06
292 | -8.810752e-06
293 | -9.984526e-06
294 | -1.379567e-05
295 | -9.805852e-06
296 | -8.709243e-06
297 | -8.255974e-06
298 | -8.525494e-06
299 | -9.878151e-06
300 | -1.069653e-05
301 | -8.971469e-06
302 | -7.161506e-06
303 | -1.014424e-05
304 | -9.147402e-06
305 | -8.413563e-06
306 | -1.067944e-05
307 | -5.790479e-06
308 | -9.858216e-06
309 | -7.147484e-06
310 | -7.960296e-06
311 | -8.496402e-06
312 | -1.275057e-05
313 | -1.120741e-05
314 | -8.036784e-06
315 | -7.588771e-06
316 | -3.071564e-06
317 | -1.606141e-05
318 | -1.27467e-05
319 | -4.338549e-06
320 | -1.399645e-05
321 | -1.698994e-05
322 | -1.634923e-05
323 | -1.209467e-05
324 | -1.254424e-05
325 | -7.224272e-06
326 | -4.784473e-06
327 | -1.136738e-05
328 | -1.263675e-05
329 | -1.171597e-05
330 | -8.653294e-06
331 | -4.867108e-06
332 | -6.399741e-06
333 | -1.396275e-05
334 | -1.026251e-05
335 | -1.367713e-05
336 | -8.104271e-06
337 | -1.142655e-05
338 | -1.493065e-05
339 | -7.82956e-06
340 | -9.442385e-06
341 | -8.719307e-06
342 | -1.159573e-05
343 | -1.518483e-05
344 | -1.437e-05
345 | -1.311399e-05
346 | -4.039865e-06
347 | -2.692164e-06
348 | -7.174739e-06
349 | -1.344159e-06
350 | -2.776302e-06
351 | -4.476333e-06
352 | -6.171811e-06
353 | -5.638029e-06
354 | -6.530282e-06
355 | -1.643847e-05
356 | -9.030363e-06
357 | -8.140131e-06
358 | -2.947036e-06
359 | -1.036902e-05
360 | -8.215785e-06
361 | -6.872063e-06
362 | -1.026715e-05
363 | -2.76694e-06
364 | -6.960331e-06
365 | -1.257643e-05
366 | -1.16024e-06
367 | -6.869997e-06
368 | -2.764231e-06
369 | 2.676784e-06
370 | 1.604855e-06
371 | 4.90194e-06
372 | -5.26037e-06
373 | -2.762847e-06
374 | -3.92084e-06
375 | 7.131042e-07
376 | 3.299136e-06
377 | 5.703952e-06
378 | -7.133181e-06
379 | -3.022443e-06
380 | -4.795111e-06
381 | -1.518669e-05
382 | -5.506501e-06
383 | -7.72455e-06
384 | -4.166442e-06
385 | -1.047298e-05
386 | -7.984952e-06
387 | -7.442407e-06
388 | -2.837167e-06
389 | -2.215514e-06
390 | -5.048205e-06
391 | -5.846601e-06
392 | -4.16095e-06
393 | 2.035236e-06
394 | -4.425443e-06
395 | -4.599072e-06
396 | -6.813377e-06
397 | -4.154209e-06
398 | -4.598493e-06
399 | 1.307164e-05
400 | 2.324389e-05
401 | 2.145499e-05
402 | 1.908019e-05
403 | 7.419357e-06
404 | 2.736848e-06
405 | -1.763423e-06
406 | 1.234765e-06
407 | -4.142145e-06
408 | -2.468388e-06
409 | -3.793207e-06
410 | -7.049912e-06
411 | 6.168054e-07
412 | -1.497098e-06
413 | 8.007983e-06
414 | 1.901965e-05
415 | 2.561675e-05
416 | 1.178847e-05
417 | 3.51785e-07
418 | -2.021825e-06
419 | -1.14173e-06
420 | 8.264714e-06
421 | 3.179058e-05
422 | 4.988314e-05
423 | 3.730929e-05
424 | 2.132005e-05
425 | 1.140109e-05
426 | 2.648784e-05
427 | 4.070092e-05
428 | 4.452162e-05
429 | 3.284641e-05
430 | 1.357842e-05
431 | 1.575686e-06
432 | -5.950961e-06
433 | -6.910348e-06
434 | -8.13251e-06
435 | -3.410874e-06
436 | -6.292616e-06
437 | -6.466656e-06
438 | -4.456038e-06
439 | -7.769503e-06
440 | -5.063545e-06
441 | -7.591877e-06
442 | -2.967365e-06
443 | -9.243297e-06
444 | -7.415623e-06
445 | -8.717765e-06
446 | -7.322221e-06
447 | -2.963768e-06
448 | 8.011827e-06
449 | 6.876e-05
450 | 0.0002255125
451 | 0.0003754407
452 | 0.0003214492
453 | 0.0001586258
454 | 7.135219e-05
455 | 7.625156e-05
456 | 8.887399e-05
457 | 6.06529e-05
458 | 2.5164e-05
459 | 3.468378e-07
460 | -1.821641e-06
461 | -3.984534e-06
462 | -2.686285e-06
463 | -4.329164e-07
464 | -1.29877e-06
465 | 2.162838e-06
466 | -4.0642e-06
467 | -4.06391e-06
468 | -7.687508e-06
469 | -5.699546e-06
470 | -5.268577e-06
471 | -7.16455e-06
472 | -5.781119e-06
473 | -9.572673e-06
474 | -7.93209e-06
475 | -7.839883e-06
476 | -6.548122e-06
477 | -6.114759e-06
478 | -8.005729e-06
479 | -6.716235e-06
480 | -9.121897e-06
481 | -5.247741e-06
482 | -5.161466e-06
483 | -6.793307e-06
484 | -5.419804e-06
485 | -7.141608e-06
486 | -8.517184e-06
487 | -9.546329e-06
488 | -4.643953e-06
489 | -6.623261e-06
490 | -5.071272e-06
491 | -9.115262e-06
492 | -7.650468e-06
493 | -9.799391e-06
494 | -6.874181e-06
495 | -8.506215e-06
496 | -7.906319e-06
497 | -9.621794e-06
498 | -1.047852e-05
499 | -9.443571e-06
500 | -7.55555e-06
501 | -9.870128e-06
502 | -8.069552e-06
503 | -9.355547e-06
504 | -9.005463e-06
505 | -7.715229e-06
506 | -6.516487e-06
507 | -7.798862e-06
508 | -5.142721e-06
509 | -1.2847e-06
510 | -5.996397e-07
511 | 4.62473e-06
512 | 1.138417e-05
513 | 2.173924e-05
514 | 3.852554e-05
515 | 7.480165e-05
516 | 0.0001468296
517 | 0.0002996839
518 | 0.000690583
519 | 0.001793196
520 | 0.005620523
521 | 0.02309044
522 | 0.09649786
523 | 0.2737566
524 | 0.4907995
525 | 0.6131331
526 | 0.6207252
527 | 0.5586234
528 | 0.4220477
529 | 0.2385704
530 | 0.09461044
531 | 0.0271481
532 | 0.007910942
533 | 0.002737164
534 | 0.001086512
535 | 0.0004796314
536 | 0.0002308913
537 | 0.0001192995
538 | 6.270208e-05
539 | 3.173351e-05
540 | 1.483795e-05
541 | 6.994511e-06
542 | 0
543 | -1.705338e-06
544 | -4.690323e-06
545 | -8.783265e-06
546 | -8.353497e-06
547 | -7.672954e-06
548 | -6.480313e-06
549 | -8.102474e-06
550 | -7.843953e-06
551 | -8.696716e-06
552 | -8.951589e-06
553 | -8.949792e-06
554 | -5.712521e-06
555 | -5.799563e-06
556 | -8.271047e-06
557 | -7.245093e-06
558 | -8.776991e-06
559 | -8.440493e-06
560 | -9.461493e-06
561 | -9.544447e-06
562 | -9.377572e-06
563 | -1.023052e-05
564 | -9.209951e-06
565 | -1.023082e-05
566 | -8.865049e-06
567 | -8.097176e-06
568 | -8.009379e-06
569 | -8.264436e-06
570 | -8.43591e-06
571 | -8.693884e-06
572 | -1.07356e-05
573 | -8.518738e-06
574 | -6.986108e-06
575 | -8.006349e-06
576 | -9.798008e-06
577 | -9.035873e-06
578 | -8.093685e-06
579 | -7.408556e-06
580 | -7.40923e-06
581 | -6.981487e-06
582 | -7.409256e-06
583 | -8.519004e-06
584 | -8.258146e-06
585 | -8.855181e-06
586 | -7.321636e-06
587 | -7.064522e-06
588 | -6.811695e-06
589 | -8.856526e-06
590 | -8.428337e-06
591 | -6.980399e-06
592 | -8.685297e-06
593 | -5.957394e-06
594 | -5.786242e-06
595 | -7.917623e-06
596 | -8.084939e-06
597 | -9.275542e-06
598 | -8.257955e-06
599 | -8.339875e-06
600 | -7.659743e-06
601 | -6.299486e-06
602 | -8.168307e-06
603 | -7.998863e-06
604 | -7.150477e-06
605 | -1.183554e-05
606 | -9.534195e-06
607 | -7.235826e-06
608 | -9.104603e-06
609 | -6.72256e-06
610 | -6.97772e-06
611 | -8.681915e-06
612 | -7.236711e-06
613 | -7.577981e-06
614 | -6.469529e-06
615 | -2.724357e-06
616 | 1.44708e-06
617 | 6.638105e-06
618 | 1.183046e-05
619 | 2.331723e-05
620 | 4.145359e-05
621 | 8.765261e-05
622 | 0.0002149192
623 | 0.000421726
624 | 0.0005611658
625 | 0.0004930628
626 | 0.0003278385
627 | 0.0002131298
628 | 0.0001689008
629 | 0.0001615256
630 | 0.0001643334
631 | 0.000191168
632 | 0.0002198405
633 | 0.0002433879
634 | 0.0002516405
635 | 0.000249257
636 | 0.0002315619
637 | 0.0001977228
638 | 0.0001514651
639 | 0.000109868
640 | 7.440055e-05
641 | 4.719759e-05
642 | 3.274177e-05
643 | 2.065329e-05
644 | 1.419678e-05
645 | 7.307659e-06
646 | 6.286532e-06
647 | 4.334473e-06
648 | 3.994367e-06
649 | 4.418748e-06
650 | 4.07817e-06
651 | 5.690412e-06
652 | 4.160643e-06
653 | 5.012019e-06
654 | 9.089296e-06
655 | 1.130057e-05
656 | 1.503129e-05
657 | 1.884964e-05
658 | 2.351422e-05
659 | 3.208428e-05
660 | 4.063981e-05
661 | 5.746948e-05
662 | 7.588543e-05
663 | 9.177862e-05
664 | 0.000105107
665 | 0.0001029787
666 | 9.204001e-05
667 | 8.26232e-05
668 | 6.880424e-05
669 | 6.028043e-05
670 | 5.28111e-05
671 | 5.018544e-05
672 | 4.502836e-05
673 | 4.714179e-05
674 | 5.057954e-05
675 | 5.274672e-05
676 | 5.463418e-05
677 | 5.712371e-05
678 | 6.56434e-05
679 | 7.50516e-05
680 | 8.656e-05
681 | 9.318286e-05
682 | 9.910986e-05
683 | 0.0001039186
684 | 0.000105863
685 | 9.850043e-05
686 | 9.882733e-05
687 | 9.14405e-05
688 | 8.626931e-05
689 | 8.094752e-05
690 | 8.034866e-05
691 | 7.621689e-05
692 | 7.419415e-05
693 | 7.258138e-05
694 | 6.808828e-05
695 | 7.434234e-05
696 | 7.87223e-05
697 | 7.846822e-05
698 | 8.678138e-05
699 | 9.007798e-05
700 | 0.0001006115
701 | 0.0001096953
702 | 0.0001201241
703 | 0.0001413467
704 | 0.0001544406
705 | 0.0001754008
706 | 0.0001978815
707 | 0.0002291812
708 | 0.0002551223
709 | 0.0002829581
710 | 0.0003113473
711 | 0.000355146
712 | 0.0003997258
713 | 0.0004387861
714 | 0.0004891627
715 | 0.0005696102
716 | 0.0006474909
717 | 0.000756026
718 | 0.0008762637
719 | 0.001018628
720 | 0.001158963
721 | 0.001255964
722 | 0.001296571
723 | 0.001248091
724 | 0.001140899
725 | 0.000986423
726 | 0.0008496801
727 | 0.0007179086
728 | 0.0006186565
729 | 0.0005337834
730 | 0.0004740505
731 | 0.000419245
732 | 0.0003820552
733 | 0.0003516812
734 | 0.0003246251
735 | 0.0003127447
736 | 0.0002968434
737 | 0.0002787968
738 | 0.0002711038
739 | 0.0002539858
740 | 0.0002395212
741 | 0.0002388459
742 | 0.0002206569
743 | 0.0002117673
744 | 0.0002017086
745 | 0.0002033943
746 | 0.0001927169
747 | 0.0001932286
748 | 0.0001882388
749 | 0.0001954358
750 | 0.0002024465
751 | 0.0002014192
752 | 0.0002175839
753 | 0.0002371699
754 | 0.0002611862
755 | 0.0002920376
756 | 0.0003325111
757 | 0.0003895522
758 | 0.0004484489
759 | 0.0005345441
760 | 0.0006321294
761 | 0.0007284342
762 | 0.0008273497
763 | 0.000889274
764 | 0.0009185057
765 | 0.0008982115
766 | 0.0008487452
767 | 0.000781216
768 | 0.0007051987
769 | 0.0006263512
770 | 0.0005787468
771 | 0.0005377044
772 | 0.0005014105
773 | 0.0004848026
774 | 0.0004747993
775 | 0.0004744848
776 | 0.0004879355
777 | 0.0005006429
778 | 0.0005326332
779 | 0.0005615632
780 | 0.000602374
781 | 0.0006504039
782 | 0.0007029711
783 | 0.0007596733
784 | 0.0007950757
785 | 0.0008145241
786 | 0.0008051888
787 | 0.0007694366
788 | 0.0007066329
789 | 0.0006381865
790 | 0.0005620497
791 | 0.0004961716
792 | 0.0004305946
793 | 0.0003701113
794 | 0.0003288068
795 | 0.0002904544
796 | 0.000259803
797 | 0.0002327135
798 | 0.0002070193
799 | 0.0001918681
800 | 0.0001755936
801 | 0.0001634347
802 | 0.0001567667
803 | 0.000140904
804 | 0.0001419931
805 | 0.0001364497
806 | 0.000136646
807 | 0.0001359213
808 | 0.0001311699
809 | 0.000126214
810 | 0.0001350001
811 | 0.0001310189
812 | 0.0001378913
813 | 0.0001459549
814 | 0.000150247
815 | 0.000164094
816 | 0.0001654417
817 | 0.0001719709
818 | 0.000186888
819 | 0.0002067937
820 | 0.0002153638
821 | 0.0002336225
822 | 0.0002518757
823 | 0.0002816804
824 | 0.000303334
825 | 0.0003270964
826 | 0.0003558471
827 | 0.0003926623
828 | 0.0004209192
829 | 0.0004481398
830 | 0.0004827233
831 | 0.0005192513
832 | 0.000556602
833 | 0.0005947949
834 | 0.0006264584
835 | 0.0006612031
836 | 0.0006811856
837 | 0.0007064296
838 | 0.0007094767
839 | 0.0006968302
840 | 0.0006789367
841 | 0.0006545815
842 | 0.0005975615
843 | 0.0005455624
844 | 0.0005097345
845 | 0.0004611127
846 | 0.0004030324
847 | 0.0003503457
848 | 0.0003195315
849 | 0.0002858634
850 | 0.0002533162
851 | 0.000233131
852 | 0.00020661
853 | 0.000186624
854 | 0.0001771313
855 | 0.000161812
856 | 0.0001661434
857 | 0.0001529969
858 | 0.0001425855
859 | 0.0001474854
860 | 0.0001278486
861 | 8.229833e-05
862 | 4.44083e-05
863 | 3.757743e-05
864 | 4.397883e-06
865 | -1.685651e-05
866 | -2.432997e-06
867 | 2.993517e-06
868 | -1.105426e-05
869 | -1.686223e-05
870 | -6.560006e-06
871 | -8.753997e-06
872 | -9.749101e-07
873 | -1.248178e-05
874 | -2.48123e-05
875 | -4.17033e-05
876 | -3.546436e-05
877 | -1.125499e-05
878 | -2.506092e-05
879 | -2.923278e-05
880 | -3.166865e-05
881 | -4.792943e-06
882 | -9.39091e-06
883 | -3.905227e-05
884 | -7.210158e-05
885 | -3.145032e-05
886 | -3.780995e-05
887 | -9.324965e-05
888 | -8.907474e-05
889 | -7.674061e-05
890 | -9.583323e-05
891 | -7.987032e-05
892 | -6.017831e-05
893 | -8.672461e-05
894 | -6.770342e-05
895 | -1.229265e-05
896 | 4.712546e-05
897 | 4.105641e-05
898 | -5.772147e-05
899 | -9.764246e-05
900 | -7.813618e-05
901 | -3.254839e-07
902 | 5.855393e-05
903 | 9.909355e-05
904 | 0.0001218225
905 | 0.0001479404
906 | 0.0001593556
907 | 0.0001980319
908 | 0.0002515081
909 | 0.0002861873
910 | 0.0003399769
911 | 0.0003654223
912 | 0.0003863799
913 | 0.0004432213
914 | 0.0004719489
915 | 0.0004706796
916 | 0.0004597436
917 | 0.0004583292
918 | 0.0004252078
919 | 0.0003831942
920 | 0.0003636001
921 | 0.0003746975
922 | 0.000363453
923 | 0.0003285493
924 | 0.0002805864
925 | 0.0002936806
926 | 0.0003142644
927 | 0.0002722107
928 | 0.0002905667
929 | 0.0003311307
930 | 0.0003243274
931 | 0.0003426166
932 | 0.0003861137
933 | 0.0004252759
934 | 0.0004625539
935 | 0.0004974217
936 | 0.0005413163
937 | 0.0005710225
938 | 0.0005976986
939 | 0.0006620017
940 | 0.0007132586
941 | 0.0006815064
942 | 0.0006238435
943 | 0.0006241781
944 | 0.0006447094
945 | 0.0006284388
946 | 0.0005677117
947 | 0.0004752376
948 | 0.0004466834
949 | 0.0004555062
950 | 0.0004275245
951 | 0.000343293
952 | 0.0002825101
953 | 0.000273021
954 | 0.000234336
955 | 0.000201165
956 | 0.0001943062
957 | 0.0001737125
958 | 0.0001629663
959 | 0.0001632399
960 | 0.0002107484
961 | 0.0002690013
962 | 0.0002504531
963 | 0.0001657853
964 | 7.213835e-05
965 | 7.808021e-05
966 | 0.0001941754
967 | 0.0002228562
968 | 0.0002393915
969 | 0.0002809588
970 | 0.0003045435
971 | 0.000292192
972 | 0.0003444216
973 | 0.0003967485
974 | 0.0004497823
975 | 0.000466718
976 | 0.0005406626
977 | 0.0006283181
978 | 0.0006932034
979 | 0.0007534962
980 | 0.0008076362
981 | 0.0008499011
982 | 0.0008945831
983 | 0.0009564447
984 | 0.0009878771
985 | 0.001000684
986 | 0.0009957519
987 | 0.0009706168
988 | 0.0009596035
989 | 0.000954375
990 | 0.0009359962
991 | 0.0008961087
992 | 0.0008447843
993 | 0.0008316542
994 | 0.0007821323
995 | 0.0007531809
996 | 0.0007191971
997 | 0.0007282866
998 | 0.0007422336
999 | 0.000733379
1000 | 0.0007219448
1001 | 0.0007297953
1002 | 0.0007288345
1003 | 0.0007223201
1004 | 0.0006706507
1005 | 0.0006768946
1006 | 0.0007053359
1007 | 0.0007089288
1008 | 0.000725423
1009 | 0.000792038
1010 | 0.0008059791
1011 | 0.0007383302
1012 | 0.0006356229
1013 | 0.0005919648
1014 | 0.0006374522
1015 | 0.0006598926
1016 | 0.0006706269
1017 | 0.0006464532
1018 | 0.0006338251
1019 | 0.0006124058
1020 | 0.0005801845
1021 | 0.000521204
1022 | 0.0005085331
1023 | 0.0005280728
1024 | 0.0004641156
1025 | 0.0004505841
1026 | 0.0004217121
1027 | 0.0004088083
1028 | 0.0003948104
1029 | 0.0003998446
1030 | 0.0003816551
1031 | 0.0003509302
1032 | 0.0003529375
1033 | 0.0003515317
1034 | 0.0003358895
1035 | 0.0003423599
1036 | 0.000369284
1037 | 0.0003537099
1038 | 0.0003621673
1039 | 0.0003433476
1040 | 0.0004169414
1041 | 0.0003775807
1042 | 0.000445767
1043 | 0.0004414971
1044 | 0.0005119639
1045 | 0.0004244895
1046 | 0.0004056503
1047 | 0.0004987755
1048 | 0.0005521867
1049 | 0.00058934
1050 | 0.0006538617
1051 | 0.0006771716
1052 | 0.0007817852
1053 | 0.0008820248
1054 | 0.0009272745
1055 | 0.001041727
1056 | 0.001171958
1057 | 0.001297252
1058 | 0.001453303
1059 | 0.001705538
1060 | 0.001917326
1061 | 0.002195888
1062 | 0.002505375
1063 | 0.002908464
1064 | 0.003427729
1065 | 0.003955163
1066 | 0.004697326
1067 | 0.005524395
1068 | 0.006434487
1069 | 0.007741604
1070 | 0.009325532
1071 | 0.01125131
1072 | 0.01366407
1073 | 0.01638057
1074 | 0.01995341
1075 | 0.02370605
1076 | 0.0281255
1077 | 0.03243509
1078 | 0.03690396
1079 | 0.04119738
1080 | 0.04486474
1081 | 0.04724994
1082 | 0.0499878
1083 | 0.0514501
1084 | 0.05185315
1085 | 0.05135452
1086 | 0.05069736
1087 | 0.05072564
1088 | 0.04949113
1089 | 0.04882164
1090 | 0.04867885
1091 | 0.04869205
1092 | 0.04942913
1093 | 0.05002839
1094 | 0.05140309
1095 | 0.05310485
1096 | 0.05579795
1097 | 0.05972642
1098 | 0.06416216
1099 | 0.06968724
1100 | 0.07633051