## Data
200 | -1.186349e-05
201 | -1.083113e-05
202 | -7.85481e-06
203 | -8.248839e-06
204 | -8.633851e-06
205 | -3.953665e-06
206 | -4.754168e-06
207 | -5.748084e-06
208 | -8.850792e-06
209 | -1.062473e-05
210 | -6.59383e-06
211 | -3.290179e-06
212 | -5.171268e-06
213 | -7.042583e-06
214 | -5.442314e-06
215 | -5.327303e-06
216 | -5.314532e-06
217 | -4.221507e-06
218 | -4.698004e-06
219 | -5.760972e-06
220 | -2.727083e-06
221 | -1.748253e-06
222 | -6.78131e-06
223 | -7.43842e-06
224 | -3.275957e-06
225 | -4.515839e-06
226 | -6.231559e-06
227 | -2.965368e-06
228 | -2.100646e-06
229 | -4.003982e-06
230 | -3.804801e-06
231 | -2.089318e-06
232 | -2.750249e-06
233 | -3.409906e-06
234 | -4.161119e-06
235 | -5.380878e-06
236 | -8.484931e-07
237 | 7.534362e-07
238 | -2.444803e-06
239 | -1.878399e-06
240 | 1.219844e-06
241 | -1.873349e-07
242 | -1.308429e-06
243 | 1.865459e-07
244 | -3.722772e-07
245 | -1.392542e-06
246 | -6.480333e-07
247 | -8.300422e-07
248 | -1.839065e-07
249 | -1.83467e-07
250 | -2.012708e-06
251 | -2.556615e-06
252 | -5.470503e-07
253 | -4.549838e-07
254 | -7.269872e-07
255 | 1.634438e-06
256 | 2.086473e-06
257 | -1.631711e-06
258 | -7.248357e-07
259 | 1.267684e-06
260 | -1.085908e-06
261 | -4.524483e-07
262 | 2.715997e-07
263 | -1.812504e-07
264 | -1.541073e-06
265 | -5.43965e-07
266 | 2.720809e-07
267 | -5.441375e-07
268 | -1.633332e-06
269 | -1.45346e-06
270 | 0
271 | -1.545755e-06
272 | -3.637607e-07
273 | 2.090965e-06
274 | 1.819344e-07
275 | 9.097597e-08
276 | 1.638539e-06
277 | -1.092521e-06
278 | -1.547516e-06
279 | -1.547535e-06
280 | 5.461704e-07
281 | 2.730789e-07
282 | -2.094102e-06
283 | -1.274595e-06
284 | 4.551386e-07
285 | 9.097976e-07
286 | 8.188576e-07
287 | 1.091372e-06
288 | 2.001123e-06
289 | 3.001777e-06
290 | 2.729082e-07
291 | 1.000325e-06
292 | 1.454395e-06
293 | 9.993795e-07
294 | 4.543161e-07
295 | 9.086024e-07
296 | 9.992451e-07
297 | -1.906991e-06
298 | -1.633955e-06
299 | 1.36079e-06
300 | 3.812327e-06
301 | 2.45117e-06
302 | 9.981065e-07
303 | -1.81497e-07
304 | -9.069671e-07
305 | -2.44675e-06
306 | 4.529842e-07
307 | 1.811942e-07
308 | 4.526494e-07
309 | 1.900882e-06
310 | 1.267673e-06
311 | -1.900423e-06
312 | 9.048591e-08
313 | 2.623286e-06
314 | 1.989703e-06
315 | -5.425555e-07
316 | -4.522058e-07
317 | -2.350854e-06
318 | -1.719166e-06
319 | -3.078362e-06
320 | -5.426053e-07
321 | -6.604664e-06
322 | -1.538072e-06
323 | 3.075657e-06
324 | 9.945544e-07
325 | -4.51878e-07
326 | -6.32278e-07
327 | -1.807067e-06
328 | -4.425791e-06
329 | -3.339857e-06
330 | -1.624211e-06
331 | -1.53423e-06
332 | -8.119143e-07
333 | -3.337539e-06
334 | -2.34584e-06
335 | -4.416565e-06
336 | -1.171832e-06
337 | -2.074832e-06
338 | -2.704177e-06
339 | -4.145799e-06
340 | -4.325974e-06
341 | -7.835724e-06
342 | -3.24039e-06
343 | -1.349559e-06
344 | -3.058391e-06
345 | -2.157895e-06
346 | 8.989397e-08
347 | -2.965386e-06
348 | 3.592734e-07
349 | 2.602854e-06
350 | -8.970069e-07
351 | -2.243584e-06
352 | 1.166764e-06
353 | 9.858898e-07
354 | -1.254668e-06
355 | -8.960071e-08
356 | 2.776536e-06
357 | 3.584393e-07
358 | -2.5978e-06
359 | 3.578751e-07
360 | -4.473568e-07
361 | -8.051924e-07
362 | -4.206171e-06
363 | 9.842487e-07
364 | 5.187158e-06
365 | 3.47585e-05
366 | 0.0001070807
367 | 0.0001904265
368 | 0.0002278262
369 | 0.0002538199
370 | 0.0003094889
371 | 0.0003197016
372 | 0.0002296709
373 | 0.0001112391
374 | 4.903092e-05
375 | 3.617293e-05
376 | 4.295726e-05
377 | 7.258033e-05
378 | 7.414956e-05
379 | 5.4918e-05
380 | 5.243458e-05
381 | 8.503407e-05
382 | 0.0001234691
383 | 0.000120408
384 | 7.24725e-05
385 | 2.961336e-05
386 | 1.227169e-05
387 | 1.137401e-05
388 | 1.341253e-05
389 | 1.199619e-05
390 | 1.704367e-05
391 | 1.854519e-05
392 | 1.393007e-05
393 | 5.856139e-06
394 | 3.723691e-06
395 | 6.298081e-06
396 | 8.418244e-06
397 | 1.418367e-05
398 | 1.700944e-05
399 | 1.337642e-05
400 | 1.213151e-05
401 | 1.469284e-05
402 | 1.451356e-05
403 | 1.017393e-05
404 | 7.695948e-06
405 | 9.905027e-06
406 | 1.033843e-05
407 | 1.582188e-05
408 | 1.95134e-05
409 | 1.95347e-05
410 | 2.72822e-05
411 | 3.15962e-05
412 | 3.108184e-05
413 | 3.124983e-05
414 | 2.726717e-05
415 | 1.914724e-05
416 | 1.48941e-05
417 | 1.171405e-05
418 | 9.868187e-06
419 | 4.846107e-06
420 | 5.019123e-06
421 | 1.039376e-05
422 | 7.39561e-06
423 | 8.970528e-06
424 | 1.248743e-05
425 | 1.415781e-05
426 | 1.318562e-05
427 | 1.467495e-05
428 | 1.317778e-05
429 | 1.212105e-05
430 | 7.900795e-06
431 | 6.055642e-06
432 | 6.228118e-06
433 | 7.718193e-06
434 | 9.380752e-06
435 | 1.060891e-05
436 | 9.637977e-06
437 | 8.932072e-06
438 | 1.190012e-05
439 | 1.671736e-05
440 | 1.723454e-05
441 | 1.487262e-05
442 | 1.4956e-05
443 | 1.503478e-05
444 | 1.397654e-05
445 | 1.345447e-05
446 | 1.239874e-05
447 | 1.196523e-05
448 | 1.737162e-05
449 | 1.526534e-05
450 | 1.73522e-05
451 | 1.996821e-05
452 | 2.03968e-05
453 | 2.204604e-05
454 | 2.256089e-05
455 | 2.019617e-05
456 | 1.766782e-05
457 | 1.757397e-05
458 | 1.738879e-05
459 | 1.652565e-05
460 | 1.852162e-05
461 | 2.066953e-05
462 | 2.232115e-05
463 | 2.769218e-05
464 | 3.409367e-05
465 | 3.833948e-05
466 | 4.898132e-05
467 | 5.977994e-05
468 | 6.792596e-05
469 | 7.404511e-05
470 | 7.987503e-05
471 | 8.370497e-05
472 | 8.366514e-05
473 | 8.602145e-05
474 | 8.674382e-05
475 | 9.237688e-05
476 | 9.891706e-05
477 | 0.0001119212
478 | 0.0001302525
479 | 0.0001502406
480 | 0.0001785724
481 | 0.000218864
482 | 0.0002747206
483 | 0.0003493639
484 | 0.0004437274
485 | 0.0005625962
486 | 0.0007109494
487 | 0.0008860807
488 | 0.001087012
489 | 0.00131131
490 | 0.001574759
491 | 0.001888455
492 | 0.002280075
493 | 0.002795019
494 | 0.003492591
495 | 0.004481402
496 | 0.005920013
497 | 0.008040557
498 | 0.01120169
499 | 0.01587549
500 | 0.02292073
501 | 0.03328962
502 | 0.04799713
503 | 0.06811578
504 | 0.0945958
505 | 0.1275766
506 | 0.1679986
507 | 0.2169621
508 | 0.2774688
509 | 0.3519663
510 | 0.4406814
511 | 0.5405734
512 | 0.6441067
513 | 0.7355465
514 | 0.8037385
515 | 0.8438562
516 | 0.859609
517 | 0.8593902
518 | 0.8528852
519 | 0.8448984
520 | 0.8385555
521 | 0.8362662
522 | 0.8373598
523 | 0.8417924
524 | 0.8495398
525 | 0.8590148
526 | 0.8693423
527 | 0.8797063
528 | 0.8878652
529 | 0.8945438
530 | 0.8985733
531 | 0.8988557
532 | 0.8973308
533 | 0.894487
534 | 0.8900222
535 | 0.885997
536 | 0.8816659
537 | 0.8749413
538 | 0.8669019
539 | 0.8567833
540 | 0.845439
541 | 0.8337051
542 | 0.822302
543 | 0.811838
544 | 0.8028018
545 | 0.7949796
546 | 0.7888379
547 | 0.7850863
548 | 0.7837263
549 | 0.7849555
550 | 0.7887828
551 | 0.794012
552 | 0.7991265
553 | 0.8012552
554 | 0.7936137
555 | 0.7684106
556 | 0.7175148
557 | 0.6363787
558 | 0.5316122
559 | 0.4179243
560 | 0.3118666
561 | 0.2228389
562 | 0.1545054
563 | 0.1070312
564 | 0.07389372
565 | 0.05120784
566 | 0.035799
567 | 0.02535813
568 | 0.0181918
569 | 0.01318355
570 | 0.00965364
571 | 0.007131986
572 | 0.005294151
573 | 0.00395408
574 | 0.002962376
575 | 0.002210464
576 | 0.001646991
577 | 0.00122733
578 | 0.0009148548
579 | 0.0006814662
580 | 0.000506901
581 | 0.0003773905
582 | 0.0002821305
583 | 0.0002108173
584 | 0.0001594674
585 | 0.0001213975
586 | 9.07983e-05
587 | 6.767127e-05
588 | 5.323882e-05
589 | 4.205499e-05
590 | 3.324965e-05
591 | 2.882059e-05
592 | 2.276859e-05
593 | 1.603359e-05
594 | 1.211311e-05
595 | 1.185966e-05
596 | 1.142842e-05
597 | 9.551397e-06
598 | 8.016405e-06
599 | 3.837772e-06
600 | 1.961551e-06
601 | 3.923407e-06
602 | 4.007456e-06
603 | 3.239727e-06
604 | 2.386683e-06
605 | 1.534995e-06
606 | 5.11924e-07
607 | 9.383733e-07
608 | 3.581577e-06
609 | 2.729208e-06
610 | 1.449496e-06
611 | 1.705958e-07
612 | 0
613 | 6.823664e-07
614 | 1.364376e-06
615 | 1.364684e-06
616 | 0
617 | 5.972209e-07
618 | 2.047167e-06
619 | 1.875928e-06
620 | 9.381667e-07
621 | 5.973224e-07
622 | 1.36471e-06
623 | 1.279063e-06
624 | 2.132054e-06
625 | 2.473202e-06
626 | 1.791036e-06
627 | 1.023435e-06
628 | 2.046412e-06
629 | 1.875996e-06
630 | 1.961771e-06
631 | 1.87543e-06
632 | 1.108085e-06
633 | 2.30256e-06
634 | 2.89846e-06
635 | 2.216619e-06
636 | 1.108572e-06
637 | 3.749597e-06
638 | 5.453898e-06
639 | 6.135864e-06
640 | 5.451511e-06
641 | 4.175582e-06
642 | 6.645553e-06
643 | 8.008391e-06
644 | 7.155907e-06
645 | 6.815262e-06
646 | 6.469819e-06
647 | 5.365257e-06
648 | 4.768508e-06
649 | 5.451565e-06
650 | 3.236433e-06
651 | 1.788047e-06
652 | 3.74487e-06
653 | 2.468219e-06
654 | 1.531797e-06
655 | 0
656 | 2.212922e-06
657 | 4.255787e-07
658 | 2.467181e-06
659 | 5.103195e-07
660 | -1.445695e-06
661 | 3.403677e-07
662 | 1.787271e-06
663 | 1.701619e-07
664 | 2.636716e-06
665 | 2.636201e-06
666 | 4.250458e-07
667 | 4.251436e-07
668 | 1.615739e-06
669 | 1.699995e-07
670 | -7.651402e-07
671 | 7.64969e-07
672 | 1.613251e-06
673 | 2.038335e-06
674 | 8.496107e-07
675 | -1.868849e-06
676 | -3.652322e-06
677 | 2.123255e-06
678 | 5.091558e-07
679 | 1.86734e-06
680 | 1.697128e-06
681 | 5.941781e-07
682 | 5.942766e-07
683 | -2.036971e-06
684 | 2.545329e-07
685 | 3.563251e-06
686 | 3.563306e-06
687 | 2.460178e-06
688 | 1.696947e-06
689 | -4.493195e-06
690 | 1.357327e-06
691 | 4.238549e-07
692 | 7.631135e-07
693 | 1.017487e-06
694 | 2.541997e-07
695 | 7.628087e-07
696 | -2.372269e-06
697 | 6.780616e-07
698 | 3.640384e-06
699 | 1.015875e-06
700 | -1.691862e-06
701 | 1.694067e-07
702 | 1.100804e-06
703 | -1.185725e-06
704 | -1.269517e-06
705 | 3.55375e-06
706 | 2.199133e-06
707 | -3.38373e-07
708 | 1.437801e-06
709 | -1.014945e-06
710 | 1.607569e-06
711 | 2.62181e-06
712 | 1.183047e-06
713 | -4.227705e-07
714 | -8.447358e-08
715 | 2.112077e-06
716 | 3.38063e-06
717 | -3.378678e-07
718 | -5.066174e-07
719 | 1.604341e-06
720 | 0
721 | 1.18173e-06
722 | 3.799259e-06
723 | 5.575487e-06
724 | 1.687516e-07
725 | 7.595677e-07
726 | 1.602347e-06
727 | 1.434598e-06
728 | 2.445372e-06
729 | -1.433315e-06
730 | -2.783178e-06
731 | 1.77034e-06
732 | 2.442503e-06
733 | -2.612277e-06
734 | 4.043968e-06
735 | 4.045265e-06
736 | -5.898884e-07
737 | 1.264252e-06
738 | 5.301871e-06
739 | 1.684595e-06
740 | 1.516085e-06
741 | 6.487556e-06
742 | 6.98532e-06
743 | 6.902689e-06
744 | 1.523205e-05
745 | 2.750241e-05
746 | 3.939764e-05
747 | 5.551164e-05
748 | 7.197004e-05
749 | 7.755287e-05
750 | 7.550508e-05
751 | 5.919955e-05
752 | 5.15124e-05
753 | 4.396236e-05
754 | 3.509259e-05
755 | 2.43887e-05
756 | 2.050989e-05
757 | 1.681575e-05
758 | 1.100948e-05
759 | 1.126341e-05
760 | 1.344823e-05
761 | 1.302255e-05
762 | 1.226676e-05
763 | 1.108223e-05
764 | 1.318657e-05
765 | 8.314528e-06
766 | 1.133749e-05
767 | 1.529421e-05
768 | 1.427064e-05
769 | 1.747407e-05
770 | 1.696031e-05
771 | 2.282607e-05
772 | 2.653691e-05
773 | 3.197318e-05
774 | 4.055674e-05
775 | 5.059804e-05
776 | 6.095689e-05
777 | 7.631402e-05
778 | 8.95264e-05
779 | 0.0001012302
780 | 0.0001117394
781 | 0.0001117468
782 | 9.636425e-05
783 | 8.641234e-05
784 | 7.458511e-05
785 | 6.265721e-05
786 | 5.237801e-05
787 | 4.002534e-05
788 | 4.092858e-05
789 | 3.656845e-05
790 | 2.936861e-05
791 | 3.198031e-05
792 | 3.145893e-05
793 | 2.795506e-05
794 | 2.493793e-05
795 | 2.309208e-05
796 | 3.1875e-05
797 | 3.356828e-05
798 | 2.936548e-05
799 | 3.061641e-05
800 | 3.852983e-05
801 | 4.485553e-05
802 | 5.086297e-05
803 | 6.061265e-05
804 | 6.330139e-05
805 | 7.551393e-05
806 | 8.865978e-05
807 | 8.147553e-05
808 | 7.400344e-05
809 | 5.367421e-05
810 | 4.663342e-05
811 | 4.092628e-05
812 | 3.782451e-05
813 | 2.568036e-05
814 | 2.528949e-05
815 | 1.891448e-05
816 | 1.344145e-05
817 | 1.057384e-05
818 | 1.318815e-05
819 | 1.133891e-05
820 | 1.169417e-05
821 | 1.212956e-05
822 | 1.368387e-05
823 | 1.352257e-05
824 | 9.875724e-06
825 | 1.303591e-05
826 | 9.300456e-06
827 | 8.198866e-06
828 | 1.000894e-05
829 | 9.673113e-06
830 | 1.275864e-05
831 | 1.423878e-05
832 | 1.648623e-05
833 | 1.994726e-05
834 | 2.15222e-05
835 | 1.964528e-05
836 | 2.657599e-05
837 | 2.763535e-05
838 | 3.711006e-05
839 | 5.118331e-05
840 | 5.575735e-05
841 | 6.152071e-05
842 | 7.73478e-05
843 | 9.108138e-05
844 | 9.053792e-05
845 | 7.930125e-05
846 | 6.613523e-05
847 | 5.019634e-05
848 | 4.346279e-05
849 | 4.031809e-05
850 | 3.253374e-05
851 | 2.454357e-05
852 | 1.961583e-05
853 | 1.329318e-05
854 | 7.335464e-06
855 | 1.991047e-05
856 | 2.216782e-05
857 | 1.98307e-06
858 | -6.021e-07
859 | 1.10094e-05
860 | -7.40719e-06
861 | -6.609657e-05
862 | -0.0001156557
863 | -0.0001297125
864 | -0.0001583807
865 | -0.0001710802
866 | -0.0001741918
867 | -0.000171025
868 | -0.0001458487
869 | -0.0001586302
870 | -0.0001311069
871 | -5.558257e-05
872 | -2.968885e-05
873 | -0.0001071128
874 | -0.0002213656
875 | -0.0002477598
876 | -0.0002077845
877 | -0.000142827
878 | -0.0001485618
879 | -0.0001613153
880 | -0.0001402838
881 | -0.0001383306
882 | -0.0001536547
883 | -0.0001591612
884 | -0.0001403184
885 | -0.0001650864
886 | -0.0001456645
887 | -0.0001462519
888 | -0.0001649447
889 | -0.0001438312
890 | -0.0001482837
891 | -0.0001468488
892 | -0.0001565618
893 | -0.0001576681
894 | -0.0001634981
895 | -0.0001696803
896 | -0.000156449
897 | -0.0001635418
898 | -0.0001550809
899 | -0.0001500282
900 | -0.0001434613
901 | -0.0001476751
902 | -0.0001679253
903 | -0.0001510039
904 | -0.0001499112
905 | -0.0001625265
906 | -0.0001508224
907 | -0.0001648807
908 | -0.0001810568
909 | -0.0001795462
910 | -0.0001668316
911 | -0.0001548785
912 | -0.0001329296
913 | -0.0001546037
914 | -0.0001842203
915 | -0.0001587226
916 | -0.0001451198
917 | -0.0001632345
918 | -0.0001525284
919 | -0.0001509819
920 | -0.000146933
921 | -0.0001257259
922 | -0.000156254
923 | -0.0001703595
924 | -0.0001709055
925 | -0.0001806975
926 | -0.0001815561
927 | -0.0001605864
928 | -0.0001626761
929 | -0.000164268
930 | -0.0001532923
931 | -0.0001541587
932 | -0.0001159332
933 | -6.780937e-05
934 | -4.3973e-05
935 | -0.000120228
936 | -0.0002068271
937 | -0.0001947003
938 | -0.0001208783
939 | -0.0001086843
940 | -0.000165355
941 | -0.0001639978
942 | -0.0001204034
943 | -0.000121092
944 | -0.0001419827
945 | -0.0001240577
946 | -0.0001369243
947 | -0.000131054
948 | -0.0001413933
949 | -0.0001649041
950 | -0.0001659736
951 | -0.0001343227
952 | -0.0001308113
953 | -0.0001589895
954 | -0.0001353219
955 | -0.0001584728
956 | -0.0001473657
957 | -0.0001490753
958 | -0.0001705728
959 | -0.0001549657
960 | -0.0001645177
961 | -0.0001856087
962 | -0.0001679585
963 | -0.0001738132
964 | -0.0001684765
965 | -0.0001342787
966 | -0.0001343785
967 | -0.0001597335
968 | -0.0001558189
969 | -0.0001538982
970 | -0.0001607703
971 | -0.0001429154
972 | -0.0001558143
973 | -0.000157843
974 | -0.0001493406
975 | -0.0001741042
976 | -0.0001522284
977 | -0.0001129565
978 | -0.0001264898
979 | -0.0001180902
980 | -6.441315e-05
981 | -3.539476e-05
982 | -0.0001203285
983 | -0.0002026788
984 | -0.0001983205
985 | -0.0001334618
986 | -0.0001043066
987 | -9.926751e-05
988 | -9.667432e-05
989 | -8.932263e-05
990 | -7.692066e-05
991 | -4.568724e-05
992 | -6.122266e-05
993 | -4.739909e-05
994 | -2.875217e-05
995 | 9.133703e-06
996 | 3.857053e-06
997 | 5.648356e-05
998 | 0.0001008613
999 | 0.0001656816
1000 | 0.0001739799
1001 | 0.000221026
1002 | 0.0002330958
1003 | 0.0002806789
1004 | 0.0003089402
1005 | 0.0003223618
1006 | 0.0003143173
1007 | 0.000339205
1008 | 0.0003084802
1009 | 0.0003541521
1010 | 0.0003515837
1011 | 0.0003229973
1012 | 0.000327904
1013 | 0.0003343561
1014 | 0.0003124197
1015 | 0.0002884766
1016 | 0.0001717677
1017 | 0.0001724442
1018 | 0.0002065018
1019 | 0.0002529774
1020 | 0.000237139
1021 | 0.0002331245
1022 | 0.0002303768
1023 | 0.0002517664
1024 | 0.0002602465
1025 | 0.0002735906
1026 | 0.0002751151
1027 | 0.0002827412
1028 | 0.0003210536
1029 | 0.000298428
1030 | 0.0003305681
1031 | 0.0003598579
1032 | 0.0004066404
1033 | 0.0004446009
1034 | 0.0005033928
1035 | 0.0005533857
1036 | 0.0006433153
1037 | 0.0007415297
1038 | 0.0007066741
1039 | 0.000814349
1040 | 0.0009525297
1041 | 0.001073532
1042 | 0.001280626
1043 | 0.001472555
1044 | 0.001625946
1045 | 0.001907952
1046 | 0.002190077
1047 | 0.002573015
1048 | 0.003020756
1049 | 0.003623461
1050 | 0.004247983
1051 | 0.005117837
1052 | 0.006124242
1053 | 0.007294509
1054 | 0.009104535
1055 | 0.01121148
1056 | 0.01422377
1057 | 0.01824198
1058 | 0.02367427
1059 | 0.03097042
1060 | 0.0413716
1061 | 0.05452284
1062 | 0.06984057
1063 | 0.09032021
1064 | 0.1149658
1065 | 0.1420783
1066 | 0.169034
1067 | 0.1915835
1068 | 0.2026794
1069 | 0.2048496
1070 | 0.1985879
1071 | 0.1888464
1072 | 0.1768826
1073 | 0.165892
1074 | 0.1584491
1075 | 0.1513212
1076 | 0.1468092
1077 | 0.1460921
1078 | 0.1462862
1079 | 0.1501558
1080 | 0.1560485
1081 | 0.1643466
1082 | 0.1742949
1083 | 0.1886287
1084 | 0.2057553
1085 | 0.2280486
1086 | 0.2539839
1087 | 0.2904006
1088 | 0.3269337
1089 | 0.3725319
1090 | 0.4241171
1091 | 0.4744222
1092 | 0.5345063
1093 | 0.5734966
1094 | 0.6035087
1095 | 0.6188657
1096 | 0.6204318
1097 | 0.5941136
1098 | 0.5650984
1099 | 0.5222619
1100 | 0.4800119