## Data
200 | 4.916367e-05
201 | 4.417836e-05
202 | 3.096232e-05
203 | 3.021176e-05
204 | 2.97539e-05
205 | 1.427962e-05
206 | 1.84824e-05
207 | 1.873008e-05
208 | 6.222874e-06
209 | 7.205982e-06
210 | 9.083422e-06
211 | 8.465163e-06
212 | 5.26529e-06
213 | 1.030288e-05
214 | 1.156339e-05
215 | 6.799215e-06
216 | 1.376059e-06
217 | 1.960845e-06
218 | 6.650002e-06
219 | 6.73404e-06
220 | 1.070087e-06
221 | 1.16365e-06
222 | 6.864999e-06
223 | 8.103315e-06
224 | 3.754583e-06
225 | -1.056522e-06
226 | -5.749446e-07
227 | 3.537637e-06
228 | 3.719948e-06
229 | 9.51807e-07
230 | 4.751744e-07
231 | 3.796374e-07
232 | 3.600549e-06
233 | 3.972085e-06
234 | 2.643873e-06
235 | 4.149842e-06
236 | 3.674707e-06
237 | 2.446577e-06
238 | 2.536494e-06
239 | 4.597942e-06
240 | 4.499806e-06
241 | 4.024726e-06
242 | 3.735808e-06
243 | 3.354358e-06
244 | -8.365502e-07
245 | -2.596834e-06
246 | 3.329143e-06
247 | 3.134252e-06
248 | 6.435284e-07
249 | 2.291142e-06
250 | 5.210483e-06
251 | 4.288751e-06
252 | 1.822232e-06
253 | 1.45592e-06
254 | -2.725421e-07
255 | -1.905204e-06
256 | 9.063637e-07
257 | 3.532533e-06
258 | 3.891279e-06
259 | 1.718989e-06
260 | 4.522012e-07
261 | -2.080643e-06
262 | -7.242467e-07
263 | 2.898331e-06
264 | 2.444834e-06
265 | -1.811605e-07
266 | 1.360195e-06
267 | 8.163889e-07
268 | -1.815497e-06
269 | 4.541989e-07
270 | 2.089223e-06
271 | 2.54409e-06
272 | 8.180804e-07
273 | 2.000953e-06
274 | 3.728913e-06
275 | 4.0933e-06
276 | 1.91068e-06
277 | 1.728833e-06
278 | 2.912128e-06
279 | 1.54692e-06
280 | 1.274561e-06
281 | 3.732692e-06
282 | 3.276327e-06
283 | 9.100922e-07
284 | 3.093542e-06
285 | 4.546103e-06
286 | 2.910615e-06
287 | 4.455903e-06
288 | 3.819682e-06
289 | 2.637786e-06
290 | 5.182684e-06
291 | 3.909198e-06
292 | 3.362554e-06
293 | 4.993014e-06
294 | 2.180191e-06
295 | -1.362156e-06
296 | 1.816477e-06
297 | 6.179038e-06
298 | 1.453138e-06
299 | -1.451319e-06
300 | 2.812581e-06
301 | 3.812254e-06
302 | -2.3578e-06
303 | 1.3604e-06
304 | 2.992914e-06
305 | -2.175766e-06
306 | -1.993347e-06
307 | 1.177376e-06
308 | 6.337253e-07
309 | -4.527764e-07
310 | 4.347199e-06
311 | 5.071261e-06
312 | 9.958641e-07
313 | 2.353e-06
314 | 3.800151e-06
315 | -9.042301e-08
316 | 3.525685e-06
317 | 4.068289e-06
318 | 8.768019e-06
319 | 6.509365e-06
320 | 1.293042e-05
321 | 1.265454e-05
322 | 7.503121e-06
323 | 4.60717e-06
324 | 5.418594e-07
325 | 1.0833e-05
326 | 6.137228e-06
327 | 2.797294e-06
328 | 1.08315e-06
329 | 1.127683e-05
330 | 8.651068e-06
331 | 1.145454e-05
332 | 1.082202e-06
333 | 3.513545e-06
334 | 5.584584e-06
335 | -1.801452e-07
336 | -3.331354e-06
337 | -1.711168e-06
338 | 3.96004e-06
339 | 3.599996e-07
340 | 2.878992e-06
341 | 5.933935e-06
342 | 4.316406e-06
343 | -4.764441e-06
344 | -1.796304e-07
345 | 6.915707e-06
346 | -6.28278e-07
347 | -2.419723e-06
348 | 8.97205e-08
349 | 2.331332e-06
350 | 3.227082e-06
351 | 3.58363e-07
352 | 3.492348e-06
353 | 5.189134e-06
354 | 5.905418e-06
355 | 3.75881e-06
356 | 7.878574e-06
357 | 6.530312e-06
358 | 8.58768e-06
359 | 6.796285e-06
360 | 8.398046e-06
361 | 4.019222e-06
362 | 6.342364e-06
363 | 1.000281e-05
364 | 9.47524e-06
365 | 1.73218e-05
366 | 2.0892e-05
367 | 7.767148e-06
368 | 8.3833e-06
369 | 5.174732e-06
370 | -7.050824e-06
371 | 1.517583e-06
372 | -8.028516e-07
373 | -2.767527e-06
374 | 5.352405e-07
375 | 6.15804e-06
376 | -3.567179e-06
377 | -1.249193e-05
378 | -1.337873e-06
379 | 1.245014e-06
380 | 1.68792e-06
381 | 3.906234e-06
382 | 1.154932e-06
383 | 4.35258e-06
384 | 5.594575e-06
385 | -1.775289e-07
386 | 7.984713e-07
387 | 3.103788e-06
388 | 2.749454e-06
389 | 2.038541e-06
390 | 4.698602e-06
391 | 1.064454e-06
392 | 4.431458e-07
393 | 2.566431e-06
394 | 3.896305e-06
395 | 5.753775e-06
396 | 6.461561e-06
397 | 6.81309e-06
398 | 7.964112e-06
399 | 8.750537e-06
400 | 8.844335e-06
401 | 5.743524e-06
402 | 4.064321e-06
403 | 1.325375e-06
404 | 4.505692e-06
405 | 6.004732e-06
406 | 7.682564e-06
407 | 4.677153e-06
408 | 2.646191e-06
409 | 3.703733e-06
410 | 3.436816e-06
411 | -5.022614e-06
412 | 5.904284e-06
413 | 5.816e-06
414 | 6.870517e-06
415 | 2.818085e-06
416 | 2.375647e-06
417 | 2.462983e-06
418 | 5.719869e-06
419 | 4.487766e-06
420 | 5.890777e-06
421 | 4.745313e-06
422 | 4.391921e-06
423 | 5.445999e-06
424 | 5.004622e-06
425 | 3.597026e-06
426 | 5.442016e-06
427 | 3.336468e-06
428 | 1.403243e-06
429 | 8.765464e-07
430 | 4.202776e-06
431 | 3.591659e-06
432 | 5.25486e-06
433 | 5.516173e-06
434 | 3.150916e-06
435 | 5.33587e-06
436 | 5.333961e-06
437 | 3.496841e-06
438 | 5.942808e-06
439 | 5.857294e-06
440 | 4.019559e-06
441 | 4.019186e-06
442 | 5.235937e-06
443 | 3.83981e-06
444 | 4.363526e-06
445 | 4.97339e-06
446 | 6.191309e-06
447 | 3.920781e-06
448 | 4.270001e-06
449 | 2.787582e-06
450 | 3.223112e-06
451 | 6.705429e-06
452 | 6.088998e-06
453 | 4.08547e-06
454 | 4.867901e-06
455 | 4.605198e-06
456 | 9.644415e-06
457 | 1.198577e-05
458 | 1.727437e-05
459 | 2.472746e-05
460 | 3.513753e-05
461 | 4.181866e-05
462 | 4.8463e-05
463 | 5.258516e-05
464 | 5.072527e-05
465 | 4.839314e-05
466 | 4.879827e-05
467 | 4.715053e-05
468 | 4.635483e-05
469 | 4.623724e-05
470 | 5.131935e-05
471 | 5.75955e-05
472 | 7.048689e-05
473 | 8.904167e-05
474 | 0.0001083362
475 | 0.0001411478
476 | 0.0001900551
477 | 0.0002685203
478 | 0.0003947401
479 | 0.0006043337
480 | 0.0009466574
481 | 0.001497663
482 | 0.002320778
483 | 0.003364634
484 | 0.004386554
485 | 0.005085532
486 | 0.005355651
487 | 0.005360022
488 | 0.005331229
489 | 0.005441818
490 | 0.00576997
491 | 0.006384977
492 | 0.007378742
493 | 0.008876109
494 | 0.01112319
495 | 0.01454856
496 | 0.0198312
497 | 0.0280207
498 | 0.04087562
499 | 0.0610721
500 | 0.09354643
501 | 0.1428533
502 | 0.2134969
503 | 0.3056643
504 | 0.4114515
505 | 0.5181944
506 | 0.6151136
507 | 0.6968996
508 | 0.7648008
509 | 0.8198614
510 | 0.8609833
511 | 0.8880962
512 | 0.900974
513 | 0.9022962
514 | 0.8972213
515 | 0.8890328
516 | 0.882181
517 | 0.8780669
518 | 0.8770614
519 | 0.8789348
520 | 0.8822267
521 | 0.8841551
522 | 0.8859869
523 | 0.8873858
524 | 0.8887358
525 | 0.8902971
526 | 0.8913447
527 | 0.8925827
528 | 0.8948345
529 | 0.895914
530 | 0.8975475
531 | 0.8997704
532 | 0.9010715
533 | 0.9028329
534 | 0.9063341
535 | 0.9107444
536 | 0.916859
537 | 0.9237324
538 | 0.9292138
539 | 0.932783
540 | 0.9326645
541 | 0.9281065
542 | 0.9204757
543 | 0.9103721
544 | 0.8998249
545 | 0.8915105
546 | 0.885739
547 | 0.8844115
548 | 0.8886941
549 | 0.8975502
550 | 0.9093356
551 | 0.9218803
552 | 0.9314302
553 | 0.9358826
554 | 0.9335576
555 | 0.9221526
556 | 0.9029495
557 | 0.879214
558 | 0.8528568
559 | 0.8267133
560 | 0.8031504
561 | 0.781116
562 | 0.7588218
563 | 0.7327831
564 | 0.6969224
565 | 0.6460193
566 | 0.5782436
567 | 0.4967525
568 | 0.4092067
569 | 0.3244968
570 | 0.2506474
571 | 0.1905662
572 | 0.1440536
573 | 0.109217
574 | 0.08320915
575 | 0.06411711
576 | 0.05008111
577 | 0.03969983
578 | 0.03196744
579 | 0.02612216
580 | 0.02166116
581 | 0.01823532
582 | 0.01554213
583 | 0.01342611
584 | 0.01173291
585 | 0.01036235
586 | 0.009259262
587 | 0.008369742
588 | 0.007643405
589 | 0.007046521
590 | 0.00655916
591 | 0.006159744
592 | 0.005829104
593 | 0.005549619
594 | 0.005307135
595 | 0.005096707
596 | 0.004904906
597 | 0.004721998
598 | 0.004537891
599 | 0.004338998
600 | 0.004124669
601 | 0.003891219
602 | 0.003642011
603 | 0.003376476
604 | 0.003091734
605 | 0.002801692
606 | 0.002515809
607 | 0.0022512
608 | 0.002000325
609 | 0.001767014
610 | 0.001557827
611 | 0.001370828
612 | 0.001207117
613 | 0.001069886
614 | 0.0009484306
615 | 0.0008431086
616 | 0.0007551254
617 | 0.0006788234
618 | 0.0006118503
619 | 0.0005545068
620 | 0.0005095419
621 | 0.0004684978
622 | 0.0004313749
623 | 0.0004011871
624 | 0.0003769202
625 | 0.0003537991
626 | 0.000334959
627 | 0.0003182791
628 | 0.0003029028
629 | 0.0002909461
630 | 0.000282269
631 | 0.0002745161
632 | 0.0002682853
633 | 0.0002629999
634 | 0.0002595214
635 | 0.0002565295
636 | 0.0002551215
637 | 0.0002578375
638 | 0.0002580658
639 | 0.0002592912
640 | 0.0002612697
641 | 0.0002693902
642 | 0.0002762999
643 | 0.0002816771
644 | 0.0002892578
645 | 0.0002975799
646 | 0.0003061735
647 | 0.0003190873
648 | 0.0003344282
649 | 0.0003452253
650 | 0.0003578903
651 | 0.0003700848
652 | 0.0003856589
653 | 0.0004002409
654 | 0.0004154939
655 | 0.0004267076
656 | 0.000437578
657 | 0.0004455299
658 | 0.0004510694
659 | 0.0004523311
660 | 0.0004532789
661 | 0.0004549528
662 | 0.0004492387
663 | 0.0004409644
664 | 0.0004274376
665 | 0.0004170648
666 | 0.000403855
667 | 0.0003955021
668 | 0.0003825137
669 | 0.0003692965
670 | 0.000356052
671 | 0.0003448705
672 | 0.0003337766
673 | 0.0003260292
674 | 0.000316049
675 | 0.0003070098
676 | 0.0002986178
677 | 0.0002918098
678 | 0.0002903859
679 | 0.0002843505
680 | 0.0002809007
681 | 0.0002762249
682 | 0.000277554
683 | 0.0002746816
684 | 0.0002732488
685 | 0.000269699
686 | 0.0002768111
687 | 0.0002801551
688 | 0.0002840332
689 | 0.0002871038
690 | 0.0002964026
691 | 0.0003030762
692 | 0.0003112404
693 | 0.0003201116
694 | 0.0003277476
695 | 0.0003405192
696 | 0.0003597895
697 | 0.0003764868
698 | 0.000392805
699 | 0.0004090526
700 | 0.0004294629
701 | 0.0004537264
702 | 0.00048376
703 | 0.0005143639
704 | 0.0005486439
705 | 0.0005830131
706 | 0.000623643
707 | 0.0006713318
708 | 0.0007236961
709 | 0.0007856791
710 | 0.0008494185
711 | 0.0009184741
712 | 0.0009986066
713 | 0.001081632
714 | 0.001188913
715 | 0.001296801
716 | 0.001419401
717 | 0.00155909
718 | 0.001709277
719 | 0.001858307
720 | 0.002042246
721 | 0.002220765
722 | 0.002432411
723 | 0.002653353
724 | 0.002886386
725 | 0.003132574
726 | 0.003409814
727 | 0.00368744
728 | 0.003971239
729 | 0.004263559
730 | 0.004562157
731 | 0.00485845
732 | 0.005156897
733 | 0.00546927
734 | 0.005782128
735 | 0.00608758
736 | 0.006426407
737 | 0.006745101
738 | 0.007100706
739 | 0.007440265
740 | 0.007807414
741 | 0.008205643
742 | 0.008620087
743 | 0.0090976
744 | 0.009571553
745 | 0.01013909
746 | 0.01075727
747 | 0.01145123
748 | 0.01220203
749 | 0.01305626
750 | 0.01399629
751 | 0.01510003
752 | 0.01631062
753 | 0.01775776
754 | 0.01935361
755 | 0.02123377
756 | 0.02333795
757 | 0.02580294
758 | 0.02857056
759 | 0.03162169
760 | 0.03509768
761 | 0.03886876
762 | 0.04299331
763 | 0.04731274
764 | 0.05151027
765 | 0.05549271
766 | 0.05886297
767 | 0.06121524
768 | 0.06242177
769 | 0.06243949
770 | 0.06132763
771 | 0.05917045
772 | 0.05644112
773 | 0.05318727
774 | 0.05000567
775 | 0.04673819
776 | 0.04370623
777 | 0.04096122
778 | 0.03856327
779 | 0.03633533
780 | 0.03438799
781 | 0.03256724
782 | 0.03081448
783 | 0.0291134
784 | 0.02728031
785 | 0.02529392
786 | 0.0230793
787 | 0.02076335
788 | 0.01830957
789 | 0.01589163
790 | 0.01359818
791 | 0.01139761
792 | 0.009485098
793 | 0.007807606
794 | 0.006424582
795 | 0.005252795
796 | 0.004323472
797 | 0.003562436
798 | 0.002947565
799 | 0.002476336
800 | 0.002091343
801 | 0.001773605
802 | 0.001509532
803 | 0.001308071
804 | 0.001131542
805 | 0.0009932345
806 | 0.0008763784
807 | 0.0007709501
808 | 0.0006882868
809 | 0.0006251236
810 | 0.0005710192
811 | 0.0005197448
812 | 0.0004869569
813 | 0.0004535613
814 | 0.0004243077
815 | 0.0004003765
816 | 0.0003816067
817 | 0.0003654471
818 | 0.0003496346
819 | 0.0003492034
820 | 0.000338842
821 | 0.0003381243
822 | 0.0003288953
823 | 0.0003265185
824 | 0.000348213
825 | 0.0003534457
826 | 0.0003523232
827 | 0.0003540881
828 | 0.0003680461
829 | 0.0003765375
830 | 0.0003885471
831 | 0.0003996307
832 | 0.0004094031
833 | 0.0004175354
834 | 0.0004029712
835 | 0.0003888105
836 | 0.0003669775
837 | 0.000328698
838 | 0.0002739237
839 | 0.0002556098
840 | 0.0002234255
841 | 0.0001733166
842 | 0.0001384592
843 | 0.0001221645
844 | 9.122596e-05
845 | 6.911089e-05
846 | 4.999341e-05
847 | 3.791754e-05
848 | 3.079489e-05
849 | 7.006799e-06
850 | -1.459754e-05
851 | -1.819886e-05
852 | -3.01809e-06
853 | -3.456371e-05
854 | -7.456433e-05
855 | -9.500278e-05
856 | -9.25295e-05
857 | -4.674041e-05
858 | -7.214011e-05
859 | -4.501793e-05
860 | 4.166773e-05
861 | -3.010803e-06
862 | -4.672459e-05
863 | -5.491548e-05
864 | -3.229563e-05
865 | -7.517478e-05
866 | -0.0001206059
867 | -0.0001346482
868 | -0.0001389026
869 | -0.0001828654
870 | -0.0001490842
871 | -0.0001391204
872 | -0.0001333636
873 | -0.000126182
874 | -0.0001161596
875 | -0.0001333334
876 | -0.0001333459
877 | -0.0001219817
878 | -0.0001419655
879 | -0.0001419805
880 | -0.0001336632
881 | -0.0001478731
882 | -0.0001360834
883 | -9.017128e-05
884 | -0.0001031249
885 | -0.0001300546
886 | -0.0001560984
887 | -0.0001514462
888 | -0.0001770146
889 | -0.0001869501
890 | -0.0001457417
891 | -0.000135126
892 | -9.223492e-05
893 | -3.311525e-05
894 | -3.21556e-05
895 | -9.197564e-05
896 | -0.0002177846
897 | -0.0002723126
898 | -0.00020002
899 | -0.0001181783
900 | -0.0001131288
901 | -0.0001567067
902 | -0.0001722565
903 | -0.0001655975
904 | -0.0001579064
905 | -0.0001354258
906 | -0.000179919
907 | -0.0001981396
908 | -0.000163447
909 | -0.0001416091
910 | -0.0001510603
911 | -0.0001381078
912 | -0.0001360537
913 | -0.0001621166
914 | -0.0001853872
915 | -0.0001679005
916 | -0.0001325087
917 | -0.0001465961
918 | -0.0001463036
919 | -0.0001687845
920 | -0.0001714369
921 | -0.0001703814
922 | -0.000182917
923 | -0.0001621727
924 | -0.0001561117
925 | -0.0001665663
926 | -0.0001599015
927 | -0.0001606936
928 | -0.0001624382
929 | -0.0001534681
930 | -0.0001623717
931 | -0.0001570857
932 | -0.0001443297
933 | -0.0001707532
934 | -0.0001882376
935 | -0.0001630176
936 | -0.000151938
937 | -0.0001750493
938 | -0.0001643622
939 | -0.0001218851
940 | -0.0001424209
941 | -0.0001667553
942 | -0.0001869181
943 | -0.0001894304
944 | -0.0001760106
945 | -0.0001715955
946 | -0.0001517298
947 | -0.000164003
948 | -0.0001698564
949 | -0.0001798026
950 | -0.0002008352
951 | -0.0001810595
952 | -0.0001611634
953 | -0.0001682522
954 | -0.0002030404
955 | -0.0001842752
956 | -0.000166979
957 | -0.0001752394
958 | -0.0001515186
959 | -6.81635e-05
960 | -3.608694e-05
961 | -0.0001241516
962 | -0.0002426052
963 | -0.0002545911
964 | -0.0002033556
965 | -0.0001578295
966 | -0.0001654139
967 | -0.0001738329
968 | -0.0001746939
969 | -0.000143449
970 | -0.0001661495
971 | -0.0001538361
972 | -0.0001598882
973 | -0.0001808975
974 | -0.0001583892
975 | -0.0001690016
976 | -0.0001875073
977 | -0.0001599174
978 | -0.0001612731
979 | -0.0001799154
980 | -0.0001632356
981 | -0.0001627814
982 | -0.0001815246
983 | -0.0001285277
984 | -0.0001683413
985 | -0.0001789414
986 | -0.000156885
987 | -0.0001426926
988 | -0.0001836388
989 | -0.000183365
990 | -0.0001298202
991 | -0.0001142502
992 | -0.0001600771
993 | -0.0001494536
994 | -0.0001514054
995 | -0.0001205406
996 | -0.0001743948
997 | -0.0001446847
998 | -0.0001491988
999 | -0.0001633959
1000 | -0.00017563
1001 | -0.0001707616
1002 | -0.0001706904
1003 | -0.0001686836
1004 | -0.0001716764
1005 | -0.0001564493
1006 | -0.0001155364
1007 | -0.0001135232
1008 | -0.0001272547
1009 | -5.798588e-05
1010 | -0.0001216672
1011 | -0.0002182092
1012 | -0.0002515616
1013 | -0.0001774925
1014 | -0.000140052
1015 | -0.0001434701
1016 | -0.0001591796
1017 | -9.700147e-05
1018 | -0.0001217468
1019 | -0.0001038902
1020 | -0.000130201
1021 | -0.0001045499
1022 | -9.268107e-05
1023 | -8.266578e-05
1024 | -3.125246e-05
1025 | 2.133754e-05
1026 | 8.482453e-05
1027 | 0.0002772418
1028 | 0.0005212195
1029 | 0.000880874
1030 | 0.001227978
1031 | 0.001562063
1032 | 0.001721653
1033 | 0.001724207
1034 | 0.001642951
1035 | 0.001352604
1036 | 0.001007407
1037 | 0.000665224
1038 | 0.0004276275
1039 | 0.0002395692
1040 | 0.0001801821
1041 | 0.0001480843
1042 | 6.565123e-05
1043 | -1.56389e-05
1044 | -7.634563e-05
1045 | -0.0001415506
1046 | -2.740181e-05
1047 | -1.726978e-05
1048 | -4.77775e-05
1049 | -5.841721e-05
1050 | -8.885504e-05
1051 | -8.678131e-05
1052 | -0.0001219598
1053 | -4.990553e-05
1054 | -4.128486e-05
1055 | -4.159029e-05
1056 | -7.799621e-05
1057 | -6.134695e-05
1058 | -8.81824e-05
1059 | -5.991447e-05
1060 | -5.766383e-05
1061 | -6.884951e-05
1062 | -3.740398e-05
1063 | -1.435671e-05
1064 | 9.648619e-06
1065 | 1.355944e-05
1066 | -5.012345e-05
1067 | -8.057687e-05
1068 | -2.497719e-05
1069 | -1.130862e-05
1070 | 1.210604e-06
1071 | 6.748457e-05
1072 | 4.352401e-05
1073 | 3.244188e-05
1074 | 5.665598e-05
1075 | 0.0001644193
1076 | 0.0002175175
1077 | 0.0002139
1078 | 0.0002725787
1079 | 0.0003480783
1080 | 0.000391412
1081 | 0.0004998287
1082 | 0.0005767109
1083 | 0.0007504545
1084 | 0.0009279246
1085 | 0.001128712
1086 | 0.001452536
1087 | 0.001934148
1088 | 0.002353271
1089 | 0.003089244
1090 | 0.003896879
1091 | 0.00513839
1092 | 0.006398758
1093 | 0.007628625
1094 | 0.008815399
1095 | 0.009741062
1096 | 0.01025107
1097 | 0.01019705
1098 | 0.009708405
1099 | 0.008753997
1100 | 0.007519295