## Data
200 | -3.680711e-06
201 | -9.694796e-06
202 | -1.314181e-05
203 | -6.310842e-06
204 | -2.943671e-06
205 | -6.274112e-06
206 | -3.634697e-06
207 | -5.034849e-06
208 | -9.741437e-06
209 | -6.511516e-06
210 | -6.195221e-06
211 | -5.977832e-06
212 | -2.382192e-06
213 | -4.653105e-06
214 | -6.517722e-06
215 | -1.970874e-06
216 | -3.441105e-06
217 | -3.135688e-06
218 | -8.793886e-07
219 | -1.754392e-06
220 | -5.248737e-06
221 | -6.497133e-06
222 | -4.644446e-06
223 | -3.086856e-06
224 | -4.617113e-06
225 | -5.180182e-06
226 | -1.148392e-06
227 | -5.731189e-07
228 | -9.534128e-07
229 | 1.903397e-07
230 | -2.564126e-06
231 | -2.369362e-06
232 | -3.785489e-07
233 | -2.079265e-06
234 | -1.792998e-06
235 | 4.713831e-07
236 | -2.448754e-06
237 | -3.007526e-06
238 | -9.384192e-08
239 | -1.875189e-06
240 | -1.872373e-07
241 | 1.494885e-06
242 | -1.678798e-06
243 | -9.308916e-08
244 | 2.042927e-06
245 | 2.037209e-06
246 | 1.292608e-06
247 | -1.656875e-06
248 | -1.560056e-06
249 | 1.006535e-06
250 | 9.129569e-07
251 | -7.287725e-07
252 | 9.093366e-07
253 | 9.080127e-07
254 | -7.248904e-07
255 | 9.05343e-07
256 | 4.524138e-07
257 | -2.712635e-07
258 | 9.940218e-07
259 | -1.174287e-06
260 | -2.437925e-06
261 | 1.083352e-06
262 | 3.611742e-07
263 | -1.806274e-07
264 | 6.325716e-07
265 | -4.519168e-07
266 | 9.043879e-08
267 | 1.08577e-06
268 | 3.619806e-07
269 | 6.335989e-07
270 | -9.059826e-08
271 | -4.534333e-07
272 | 6.343777e-07
273 | 1.178823e-06
274 | 9.075683e-08
275 | 4.537046e-07
276 | -4.536951e-07
277 | 6.352726e-07
278 | 2.995247e-06
279 | 9.076242e-08
280 | -2.722729e-07
281 | -6.352072e-07
282 | -2.177671e-06
283 | -9.076673e-08
284 | 2.45021e-06
285 | 1.815147e-06
286 | 2.541119e-06
287 | 2.448661e-06
288 | 3.626158e-07
289 | -2.721005e-07
290 | 2.267072e-06
291 | 1.722178e-06
292 | 6.342927e-07
293 | 2.084658e-06
294 | 1.358554e-06
295 | -1.44876e-06
296 | -9.053566e-08
297 | -4.617541e-06
298 | -3.528674e-06
299 | 4.525615e-07
300 | 3.619838e-07
301 | -1.356975e-06
302 | 1.175315e-06
303 | 1.898142e-06
304 | 5.422218e-07
305 | 1.355835e-06
306 | 1.716757e-06
307 | -2.710377e-07
308 | 1.62565e-06
309 | 3.339947e-06
310 | 6.316276e-07
311 | 8.12607e-07
312 | 2.255931e-06
313 | 1.62414e-06
314 | 2.615968e-06
315 | 2.163841e-06
316 | 4.504176e-07
317 | -1.081051e-06
318 | -2.883906e-06
319 | -4.953861e-06
320 | -9.013108e-07
321 | -2.341603e-06
322 | -8.102991e-07
323 | -3.960632e-06
324 | -4.230974e-06
325 | -3.869417e-06
326 | 1.799367e-07
327 | -4.499563e-07
328 | -7.191938e-07
329 | -5.841628e-06
330 | -3.774128e-06
331 | 2.515365e-06
332 | 4.223674e-06
333 | -1.617614e-06
334 | -1.25748e-06
335 | -7.179381e-07
336 | -3.50041e-06
337 | 8.972489e-08
338 | 3.680258e-06
339 | -4.215318e-06
340 | 1.344982e-06
341 | -4.48334e-06
342 | -2.150626e-06
343 | 3.668855e-06
344 | 1.075351e-05
345 | 1.889847e-05
346 | 3.936121e-05
347 | 9.083165e-05
348 | 0.0002115709
349 | 0.0004587579
350 | 0.001212592
351 | 0.004139905
352 | 0.01135808
353 | 0.0218406
354 | 0.02788253
355 | 0.02450099
356 | 0.02067883
357 | 0.03712334
358 | 0.09215932
359 | 0.1693898
360 | 0.2409692
361 | 0.2834662
362 | 0.279366
363 | 0.2744798
364 | 0.3025504
365 | 0.2991254
366 | 0.2362538
367 | 0.1894396
368 | 0.1965219
369 | 0.2156115
370 | 0.2188314
371 | 0.2269848
372 | 0.2627605
373 | 0.3117062
374 | 0.3543693
375 | 0.4162067
376 | 0.5264655
377 | 0.6312519
378 | 0.6414563
379 | 0.5656467
380 | 0.5474902
381 | 0.6077072
382 | 0.6891144
383 | 0.7289038
384 | 0.7178705
385 | 0.6993642
386 | 0.7114156
387 | 0.7569665
388 | 0.7985194
389 | 0.7826695
390 | 0.7015863
391 | 0.6041337
392 | 0.5467699
393 | 0.5507268
394 | 0.6152102
395 | 0.714435
396 | 0.8070281
397 | 0.8636304
398 | 0.8838174
399 | 0.8854302
400 | 0.8833132
401 | 0.8803055
402 | 0.8769124
403 | 0.8770071
404 | 0.8841593
405 | 0.8883048
406 | 0.8886866
407 | 0.8865673
408 | 0.8880545
409 | 0.8915656
410 | 0.8963212
411 | 0.8946578
412 | 0.8875775
413 | 0.8802842
414 | 0.8806173
415 | 0.8875213
416 | 0.8968835
417 | 0.9033161
418 | 0.9069389
419 | 0.906984
420 | 0.9087745
421 | 0.9100769
422 | 0.9059867
423 | 0.8996356
424 | 0.8933067
425 | 0.8896262
426 | 0.8924781
427 | 0.8998308
428 | 0.9043894
429 | 0.9051285
430 | 0.9014189
431 | 0.8952667
432 | 0.8926885
433 | 0.8942108
434 | 0.8961622
435 | 0.8986827
436 | 0.9022495
437 | 0.9047793
438 | 0.9087715
439 | 0.9128966
440 | 0.9147171
441 | 0.9127651
442 | 0.9049951
443 | 0.8933374
444 | 0.8837318
445 | 0.8773843
446 | 0.8744413
447 | 0.874225
448 | 0.8755137
449 | 0.8735127
450 | 0.8740154
451 | 0.8752275
452 | 0.8802788
453 | 0.8869257
454 | 0.8954631
455 | 0.901618
456 | 0.9062842
457 | 0.9068744
458 | 0.9074042
459 | 0.9082186
460 | 0.9104596
461 | 0.9125675
462 | 0.9161301
463 | 0.9157974
464 | 0.915094
465 | 0.9123219
466 | 0.908494
467 | 0.9060038
468 | 0.9058935
469 | 0.9071739
470 | 0.9102793
471 | 0.912512
472 | 0.9118979
473 | 0.9095328
474 | 0.9055225
475 | 0.8989599
476 | 0.8948178
477 | 0.8932341
478 | 0.8963196
479 | 0.9021503
480 | 0.9090874
481 | 0.9136711
482 | 0.9126729
483 | 0.9038822
484 | 0.8921992
485 | 0.8814043
486 | 0.8765898
487 | 0.8801826
488 | 0.8866968
489 | 0.8867384
490 | 0.8748494
491 | 0.84894
492 | 0.8158776
493 | 0.7893072
494 | 0.7817281
495 | 0.7923494
496 | 0.8002229
497 | 0.7639207
498 | 0.6539356
499 | 0.4920023
500 | 0.3344494
501 | 0.2150512
502 | 0.1386181
503 | 0.09189402
504 | 0.06209838
505 | 0.04292761
506 | 0.02983239
507 | 0.02081498
508 | 0.01455512
509 | 0.01026212
510 | 0.007388798
511 | 0.005417321
512 | 0.004086579
513 | 0.003171152
514 | 0.002540348
515 | 0.002108252
516 | 0.001802984
517 | 0.001591188
518 | 0.001452421
519 | 0.001365811
520 | 0.001314352
521 | 0.001286242
522 | 0.001277961
523 | 0.00127993
524 | 0.001284986
525 | 0.001288584
526 | 0.001292323
527 | 0.001291087
528 | 0.001287185
529 | 0.001290527
530 | 0.0013082
531 | 0.001347311
532 | 0.00142153
533 | 0.001539392
534 | 0.001709615
535 | 0.001944152
536 | 0.002252901
537 | 0.00261975
538 | 0.002998073
539 | 0.003307606
540 | 0.003465977
541 | 0.003439076
542 | 0.003258383
543 | 0.003004742
544 | 0.002742642
545 | 0.00252093
546 | 0.002359044
547 | 0.002253969
548 | 0.00219038
549 | 0.002159945
550 | 0.002148053
551 | 0.002138131
552 | 0.002123537
553 | 0.002096415
554 | 0.00205762
555 | 0.00202192
556 | 0.001994249
557 | 0.001985522
558 | 0.002005997
559 | 0.0020607
560 | 0.002145281
561 | 0.002257667
562 | 0.002376027
563 | 0.002463425
564 | 0.002486873
565 | 0.002420318
566 | 0.002264938
567 | 0.002051857
568 | 0.001824308
569 | 0.00161762
570 | 0.001447091
571 | 0.001318429
572 | 0.00123229
573 | 0.001182004
574 | 0.001168914
575 | 0.001191343
576 | 0.001239065
577 | 0.001311792
578 | 0.001400288
579 | 0.001488191
580 | 0.001555723
581 | 0.001579148
582 | 0.001551153
583 | 0.001477092
584 | 0.00137081
585 | 0.001254
586 | 0.001148447
587 | 0.001062485
588 | 0.001001954
589 | 0.0009687485
590 | 0.000963237
591 | 0.0009863401
592 | 0.001039999
593 | 0.001130592
594 | 0.001260072
595 | 0.001431011
596 | 0.001644829
597 | 0.001884439
598 | 0.002107615
599 | 0.0022615
600 | 0.002304634
601 | 0.002232005
602 | 0.002074672
603 | 0.001880432
604 | 0.001689482
605 | 0.001528138
606 | 0.001403327
607 | 0.001314307
608 | 0.001259735
609 | 0.001235287
610 | 0.00123499
611 | 0.00124934
612 | 0.001275497
613 | 0.001303087
614 | 0.00132123
615 | 0.001324991
616 | 0.001306745
617 | 0.001260836
618 | 0.001200873
619 | 0.001127396
620 | 0.001049029
621 | 0.000976602
622 | 0.000914284
623 | 0.0008671577
624 | 0.0008317642
625 | 0.0008135419
626 | 0.0008140649
627 | 0.0008327325
628 | 0.0008774064
629 | 0.0009481245
630 | 0.001051518
631 | 0.001200677
632 | 0.001406223
633 | 0.001668205
634 | 0.00195684
635 | 0.002199055
636 | 0.002271999
637 | 0.002109273
638 | 0.001763428
639 | 0.001366142
640 | 0.001014445
641 | 0.0007464174
642 | 0.0005553308
643 | 0.0004186732
644 | 0.0003272102
645 | 0.0002601498
646 | 0.0002104716
647 | 0.0001756854
648 | 0.0001492437
649 | 0.0001255624
650 | 0.0001097632
651 | 9.940597e-05
652 | 9.088688e-05
653 | 8.009872e-05
654 | 7.339537e-05
655 | 6.888944e-05
656 | 6.509558e-05
657 | 6.067922e-05
658 | 5.827021e-05
659 | 5.727659e-05
660 | 5.580666e-05
661 | 5.56832e-05
662 | 5.500236e-05
663 | 5.370834e-05
664 | 5.285437e-05
665 | 5.311105e-05
666 | 5.127332e-05
667 | 5.537578e-05
668 | 5.666326e-05
669 | 5.791487e-05
670 | 6.059316e-05
671 | 6.316752e-05
672 | 6.454533e-05
673 | 6.926717e-05
674 | 7.72764e-05
675 | 8.056528e-05
676 | 8.941939e-05
677 | 9.796393e-05
678 | 0.0001052403
679 | 0.0001166843
680 | 0.0001326399
681 | 0.0001531896
682 | 0.0001753458
683 | 0.0002049976
684 | 0.0002460463
685 | 0.0002968224
686 | 0.0003691056
687 | 0.0004738993
688 | 0.0006171955
689 | 0.0007935496
690 | 0.001010847
691 | 0.001198812
692 | 0.001277261
693 | 0.001199304
694 | 0.00100439
695 | 0.0007791522
696 | 0.0005824644
697 | 0.0004334614
698 | 0.0003266723
699 | 0.000257409
700 | 0.0002064476
701 | 0.0001696677
702 | 0.0001398798
703 | 0.0001193037
704 | 0.0001049507
705 | 9.078564e-05
706 | 8.179001e-05
707 | 7.49833e-05
708 | 6.765391e-05
709 | 6.122367e-05
710 | 5.869021e-05
711 | 5.382257e-05
712 | 5.196283e-05
713 | 5.049949e-05
714 | 5.293553e-05
715 | 4.726099e-05
716 | 4.623058e-05
717 | 4.735883e-05
718 | 4.793636e-05
719 | 4.812335e-05
720 | 5.156208e-05
721 | 4.976802e-05
722 | 4.472605e-05
723 | 4.960995e-05
724 | 5.247061e-05
725 | 4.207947e-05
726 | 5.56238e-05
727 | 5.888459e-05
728 | 5.655605e-05
729 | 6.144083e-05
730 | 6.493386e-05
731 | 6.597638e-05
732 | 6.964467e-05
733 | 7.381482e-05
734 | 7.359617e-05
735 | 7.943965e-05
736 | 8.144339e-05
737 | 8.497509e-05
738 | 8.787381e-05
739 | 9.440239e-05
740 | 9.810795e-05
741 | 0.0001000136
742 | 0.0001087675
743 | 0.0001181725
744 | 0.0001249933
745 | 0.0001370741
746 | 0.0001504383
747 | 0.0001600113
748 | 0.0001784637
749 | 0.0002006529
750 | 0.0002235658
751 | 0.0002484526
752 | 0.0002795005
753 | 0.0003119457
754 | 0.0003485719
755 | 0.0003867549
756 | 0.0004230902
757 | 0.0004499941
758 | 0.0004804418
759 | 0.0005073536
760 | 0.0005232196
761 | 0.0005255142
762 | 0.0005226792
763 | 0.0005046257
764 | 0.0004890273
765 | 0.0004575314
766 | 0.0004169225
767 | 0.0003759211
768 | 0.0003330691
769 | 0.0002889876
770 | 0.0002446258
771 | 0.000208115
772 | 0.0001733467
773 | 0.0001388186
774 | 0.0001100188
775 | 9.234434e-05
776 | 7.556007e-05
777 | 6.372487e-05
778 | 5.765283e-05
779 | 4.63548e-05
780 | 3.702197e-05
781 | 3.199735e-05
782 | 2.614985e-05
783 | 2.628979e-05
784 | 1.963827e-05
785 | 1.736574e-05
786 | 1.354279e-05
787 | 1.630265e-05
788 | 1.779741e-05
789 | 1.877861e-05
790 | 1.085571e-05
791 | 9.440451e-06
792 | 1.294e-05
793 | 1.470072e-05
794 | 9.025297e-06
795 | 4.927791e-06
796 | 9.688588e-06
797 | 1.002835e-05
798 | 5.854185e-06
799 | 8.776954e-06
800 | 1.304646e-05
801 | 9.194464e-06
802 | 4.428483e-06
803 | 7.518589e-06
804 | 9.113392e-06
805 | 4.265896e-06
806 | 5.270534e-06
807 | 9.285444e-06
808 | 8.029328e-06
809 | 3.680022e-06
810 | 5.943176e-06
811 | 7.535533e-06
812 | 7.457636e-06
813 | 6.623814e-06
814 | 7.802755e-06
815 | 1.158022e-05
816 | 1.393101e-05
817 | 1.243958e-05
818 | 1.286422e-05
819 | 1.598111e-05
820 | 1.4397e-05
821 | 1.146037e-05
822 | 1.467734e-05
823 | 1.849356e-05
824 | 1.987681e-05
825 | 1.759905e-05
826 | 2.429119e-05
827 | 2.874966e-05
828 | 2.938283e-05
829 | 2.513576e-05
830 | 2.848978e-05
831 | 3.853189e-05
832 | 4.200772e-05
833 | 4.141289e-05
834 | 4.95943e-05
835 | 5.43923e-05
836 | 5.586882e-05
837 | 5.920699e-05
838 | 6.309166e-05
839 | 7.002995e-05
840 | 7.478597e-05
841 | 7.74806e-05
842 | 7.39586e-05
843 | 7.458305e-05
844 | 8.357672e-05
845 | 9.159069e-05
846 | 8.692189e-05
847 | 9.238261e-05
848 | 9.665476e-05
849 | 9.685058e-05
850 | 0.0001046837
851 | 0.0001126296
852 | 0.0001185701
853 | 0.0001183802
854 | 0.0001258891
855 | 0.00014018
856 | 0.0001546916
857 | 0.0001701909
858 | 0.0001928148
859 | 0.0002075491
860 | 0.0002299668
861 | 0.0002521463
862 | 0.0002897146
863 | 0.0003212715
864 | 0.0003348506
865 | 0.0003120568
866 | 0.0003076984
867 | 0.0002973443
868 | 0.0003042292
869 | 0.0003052801
870 | 0.0002747239
871 | 0.0002802829
872 | 0.000265777
873 | 0.0002902019
874 | 0.0002441767
875 | 0.0002659358
876 | 0.0002556753
877 | 0.0002615997
878 | 0.0002428545
879 | 0.0002111664
880 | 0.000178773
881 | 0.0001567389
882 | 0.0001274132
883 | 0.000135501
884 | 9.520502e-05
885 | 5.62222e-05
886 | 6.920686e-05
887 | 6.90835e-05
888 | 4.066479e-05
889 | 4.752394e-05
890 | 2.594586e-05
891 | 9.616661e-06
892 | 1.430966e-05
893 | 5.394098e-05
894 | 6.945684e-05
895 | 5.584658e-05
896 | 7.715569e-05
897 | 0.0001036007
898 | 0.0001163934
899 | 0.0001513352
900 | 0.0002066816
901 | 0.0002949905
902 | 0.0003294699
903 | 0.0003652445
904 | 0.0004172625
905 | 0.0004941284
906 | 0.0005859247
907 | 0.0006851024
908 | 0.0008225599
909 | 0.0009460266
910 | 0.001058948
911 | 0.001180716
912 | 0.001231637
913 | 0.001210483
914 | 0.001207783
915 | 0.001272436
916 | 0.001311084
917 | 0.001296947
918 | 0.001239594
919 | 0.001186359
920 | 0.001147521
921 | 0.00105561
922 | 0.0009578823
923 | 0.000851373
924 | 0.0007591904
925 | 0.0007072367
926 | 0.0006457849
927 | 0.0005553271
928 | 0.0004977892
929 | 0.0004825581
930 | 0.0004899495
931 | 0.0004568323
932 | 0.0004195806
933 | 0.0003790334
934 | 0.000379533
935 | 0.0003585017
936 | 0.0003504051
937 | 0.0003746521
938 | 0.0003504615
939 | 0.0003741806
940 | 0.0003959704
941 | 0.000413776
942 | 0.0004612534
943 | 0.0004767985
944 | 0.0005245356
945 | 0.0005313316
946 | 0.0005147088
947 | 0.0005631574
948 | 0.0006960112
949 | 0.0007838617
950 | 0.0007871522
951 | 0.0007931723
952 | 0.0008979487
953 | 0.001021728
954 | 0.00108584
955 | 0.001129921
956 | 0.001297791
957 | 0.001439229
958 | 0.001574838
959 | 0.001708907
960 | 0.001850294
961 | 0.002012823
962 | 0.002188205
963 | 0.002336188
964 | 0.00247747
965 | 0.002526087
966 | 0.00252877
967 | 0.002620531
968 | 0.002801499
969 | 0.002918495
970 | 0.003002907
971 | 0.003010471
972 | 0.003064477
973 | 0.003120301
974 | 0.003175297
975 | 0.003193774
976 | 0.00323728
977 | 0.003270689
978 | 0.003273731
979 | 0.003328537
980 | 0.003449456
981 | 0.00349242
982 | 0.003529011
983 | 0.003556943
984 | 0.003685409
985 | 0.003848779
986 | 0.004017546
987 | 0.004143547
988 | 0.004373955
989 | 0.004538523
990 | 0.004794356
991 | 0.005051553
992 | 0.005379969
993 | 0.005736988
994 | 0.006142308
995 | 0.006577296
996 | 0.00704588
997 | 0.007626371
998 | 0.008225044
999 | 0.008924888
1000 | 0.009754899
1001 | 0.01067971
1002 | 0.0115735
1003 | 0.01252542
1004 | 0.01361781
1005 | 0.01476674
1006 | 0.01611991
1007 | 0.01737146
1008 | 0.0188639
1009 | 0.02012663
1010 | 0.02165472
1011 | 0.0231468
1012 | 0.02471005
1013 | 0.02578259
1014 | 0.02673099
1015 | 0.02731418
1016 | 0.02855365
1017 | 0.02948608
1018 | 0.03028098
1019 | 0.03090774
1020 | 0.03139693
1021 | 0.03194425
1022 | 0.03247629
1023 | 0.03272832
1024 | 0.03344429
1025 | 0.03390591
1026 | 0.03447305
1027 | 0.03516088
1028 | 0.03608198
1029 | 0.03698495
1030 | 0.0381882
1031 | 0.03947187
1032 | 0.04132068
1033 | 0.04323969
1034 | 0.04559395
1035 | 0.04795288
1036 | 0.05063212
1037 | 0.05396157
1038 | 0.05796747
1039 | 0.06273631
1040 | 0.06882205
1041 | 0.0751384
1042 | 0.08253029
1043 | 0.09094693
1044 | 0.1023598
1045 | 0.1157393
1046 | 0.1297423
1047 | 0.1445926
1048 | 0.1680206
1049 | 0.1943379
1050 | 0.2265281
1051 | 0.2632442
1052 | 0.3084247
1053 | 0.361361
1054 | 0.4191494
1055 | 0.4798398
1056 | 0.5448274
1057 | 0.6177838
1058 | 0.6714469
1059 | 0.7066206
1060 | 0.7206283
1061 | 0.7126064
1062 | 0.6865251
1063 | 0.6536778
1064 | 0.6066487
1065 | 0.5653443
1066 | 0.5254263
1067 | 0.4891313
1068 | 0.4489292
1069 | 0.4199995
1070 | 0.4002591
1071 | 0.3843623
1072 | 0.3661116
1073 | 0.3554336
1074 | 0.3487782
1075 | 0.3407322
1076 | 0.3383645
1077 | 0.3353765
1078 | 0.3382403
1079 | 0.3427882
1080 | 0.3476125
1081 | 0.35193
1082 | 0.3639734
1083 | 0.3764823
1084 | 0.3955686
1085 | 0.4119732
1086 | 0.8957996
1087 | 0.4640455
1088 | 0.4875908
1089 | 0.5135645
1090 | 0.5444002
1091 | 0.5755165
1092 | 0.6133071
1093 | 0.6475418
1094 | 0.6883346
1095 | 0.7254261
1096 | 0.7617531
1097 | 0.7951534
1098 | 0.8356225
1099 | 0.8552426
1100 | 0.8683119