## Data
200 | -6.743497e-06
201 | -6.224148e-06
202 | -5.604667e-06
203 | -1.525951e-06
204 | -3.549436e-06
205 | -7.692941e-06
206 | -2.221302e-06
207 | 0
208 | -5.222468e-06
209 | -7.715648e-06
210 | -1.299311e-06
211 | 2.290455e-06
212 | -1.390208e-06
213 | 0
214 | 3.063238e-06
215 | -3.251967e-06
216 | -6.68044e-06
217 | -5.585362e-06
218 | -5.76707e-06
219 | -2.633205e-06
220 | -2.043377e-06
221 | -2.813845e-06
222 | -2.322258e-06
223 | -5.209715e-06
224 | -2.309746e-06
225 | 0
226 | -4.786837e-07
227 | -4.778069e-07
228 | -1.430345e-06
229 | -9.516508e-07
230 | -2.089717e-06
231 | -2.0853e-06
232 | 1.988062e-06
233 | 5.673722e-07
234 | -1.60474e-06
235 | -4.713075e-07
236 | -6.589649e-07
237 | 2.820714e-07
238 | 5.633585e-07
239 | 2.437669e-06
240 | 3.558301e-06
241 | 9.346511e-08
242 | -6.528874e-07
243 | 1.023933e-06
244 | 1.579313e-06
245 | 1.482029e-06
246 | 5.540278e-07
247 | -1.19698e-06
248 | -2.38515e-06
249 | -1.189504e-06
250 | 1.36987e-06
251 | 1.184349e-06
252 | 3.637806e-07
253 | -3.632247e-07
254 | -1.268739e-06
255 | -9.051182e-08
256 | 3.168095e-06
257 | 7.236805e-07
258 | -1.265203e-06
259 | -9.034811e-07
260 | -4.516756e-07
261 | 7.22482e-07
262 | 2.167247e-06
263 | 2.709546e-07
264 | 9.939555e-07
265 | 2.621457e-06
266 | 5.428923e-07
267 | 9.95662e-07
268 | 9.052616e-08
269 | 1.811364e-07
270 | 1.541145e-06
271 | 4.534967e-07
272 | 8.157576e-07
273 | -8.163044e-07
274 | -9.981128e-07
275 | -1.814514e-07
276 | -6.356003e-07
277 | -1.180564e-06
278 | 1.271106e-06
279 | 2.360435e-06
280 | 2.178722e-06
281 | 2.813965e-06
282 | -4.538817e-07
283 | 2.724022e-07
284 | -9.077211e-08
285 | 3.630347e-07
286 | 2.723164e-06
287 | 2.269094e-06
288 | 4.537253e-07
289 | 1.179093e-06
290 | 2.266216e-06
291 | 1.81362e-07
292 | 4.439808e-06
293 | 1.631175e-06
294 | 1.81245e-07
295 | 2.174161e-06
296 | 6.338703e-07
297 | 2.716009e-07
298 | 3.077898e-06
299 | 1.629968e-06
300 | 1.448458e-06
301 | 1.810159e-06
302 | -5.426429e-07
303 | 3.347349e-06
304 | 3.705441e-06
305 | 1.084775e-06
306 | 1.988494e-06
307 | 2.078031e-06
308 | 2.258117e-06
309 | 2.979534e-06
310 | 4.153084e-06
311 | 1.444628e-06
312 | -1.624417e-06
313 | 3.971576e-06
314 | 3.699244e-06
315 | 1.713374e-06
316 | 3.15536e-06
317 | 2.793377e-06
318 | -6.668924e-06
319 | -1.713499e-06
320 | -9.010522e-07
321 | -4.415243e-06
322 | -1.892305e-06
323 | -8.102031e-07
324 | -1.529728e-06
325 | 1.530429e-06
326 | -2.160044e-06
327 | -4.22528e-06
328 | 1.259542e-06
329 | 4.493599e-07
330 | -1.257894e-06
331 | -8.986357e-07
332 | 2.066703e-06
333 | 2.246118e-06
334 | -1.167598e-06
335 | 8.975882e-06
336 | 2.010531e-05
337 | 4.944427e-05
338 | 0.0001052799
339 | 0.0001725052
340 | 0.000261014
341 | 0.000385909
342 | 0.0005658263
343 | 0.0007803737
344 | 0.0009630634
345 | 0.001151827
346 | 0.001661162
347 | 0.003203207
348 | 0.006135701
349 | 0.009099741
350 | 0.01083115
351 | 0.01416514
352 | 0.02367914
353 | 0.03479872
354 | 0.03675399
355 | 0.03063719
356 | 0.03042657
357 | 0.05503648
358 | 0.1152734
359 | 0.1689828
360 | 0.1717611
361 | 0.1710082
362 | 0.2206404
363 | 0.2639513
364 | 0.2258729
365 | 0.151229
366 | 0.1277052
367 | 0.1702936
368 | 0.2040026
369 | 0.1567755
370 | 0.07478986
371 | 0.03011771
372 | 0.01695488
373 | 0.0137338
374 | 0.01478991
375 | 0.02114496
376 | 0.0431162
377 | 0.1195697
378 | 0.2406495
379 | 0.2822695
380 | 0.1915364
381 | 0.1010357
382 | 0.06929718
383 | 0.06483412
384 | 0.07484854
385 | 0.1007889
386 | 0.1531334
387 | 0.2491514
388 | 0.4037233
389 | 0.5960684
390 | 0.7642277
391 | 0.858268
392 | 0.8894773
393 | 0.8933187
394 | 0.8963752
395 | 0.9036907
396 | 0.9105238
397 | 0.9130908
398 | 0.9127549
399 | 0.9137107
400 | 0.9152791
401 | 0.9186687
402 | 0.9212665
403 | 0.9213836
404 | 0.9173487
405 | 0.9126931
406 | 0.9067796
407 | 0.9055066
408 | 0.9078237
409 | 0.9135385
410 | 0.9188565
411 | 0.9243413
412 | 0.9265445
413 | 0.9281983
414 | 0.9284484
415 | 0.9293269
416 | 0.9297908
417 | 0.9302751
418 | 0.9301308
419 | 0.9310168
420 | 0.9306378
421 | 0.9320958
422 | 0.9322362
423 | 0.9314907
424 | 0.9323837
425 | 0.9324348
426 | 0.9318011
427 | 0.9332374
428 | 0.9328791
429 | 0.9332289
430 | 0.9331227
431 | 0.9338298
432 | 0.9344329
433 | 0.9338343
434 | 0.9326442
435 | 0.9326268
436 | 0.9313291
437 | 0.9296995
438 | 0.9299715
439 | 0.9309873
440 | 0.9314408
441 | 0.9330552
442 | 0.9341886
443 | 0.9339327
444 | 0.9350337
445 | 0.9362899
446 | 0.9361854
447 | 0.9359016
448 | 0.9359548
449 | 0.9370863
450 | 0.9365926
451 | 0.936862
452 | 0.9369052
453 | 0.9357523
454 | 0.9346715
455 | 0.9344608
456 | 0.9334677
457 | 0.9333544
458 | 0.9333843
459 | 0.934221
460 | 0.9353475
461 | 0.9367911
462 | 0.937879
463 | 0.9386927
464 | 0.9388028
465 | 0.9387831
466 | 0.9386744
467 | 0.9375384
468 | 0.9366335
469 | 0.9366106
470 | 0.9359176
471 | 0.9359348
472 | 0.9356022
473 | 0.9356476
474 | 0.9354268
475 | 0.9358958
476 | 0.9359995
477 | 0.935463
478 | 0.9360307
479 | 0.9371797
480 | 0.9382105
481 | 0.939098
482 | 0.9401364
483 | 0.9405799
484 | 0.9405187
485 | 0.9400272
486 | 0.9392861
487 | 0.9394563
488 | 0.9384566
489 | 0.9375803
490 | 0.9363294
491 | 0.9332076
492 | 0.9296014
493 | 0.9234527
494 | 0.9171669
495 | 0.9126887
496 | 0.9121088
497 | 0.9170106
498 | 0.9245698
499 | 0.9228279
500 | 0.8890609
501 | 0.8005788
502 | 0.6552306
503 | 0.4825297
504 | 0.3240464
505 | 0.2067857
506 | 0.1299031
507 | 0.08243531
508 | 0.05382311
509 | 0.03647354
510 | 0.02575453
511 | 0.01877622
512 | 0.01411854
513 | 0.01093958
514 | 0.008700998
515 | 0.007125012
516 | 0.005973029
517 | 0.005133567
518 | 0.004527696
519 | 0.004098166
520 | 0.003799428
521 | 0.003605382
522 | 0.003503698
523 | 0.003492296
524 | 0.00356794
525 | 0.003732926
526 | 0.004010326
527 | 0.004419229
528 | 0.004974708
529 | 0.005704082
530 | 0.006603867
531 | 0.007602402
532 | 0.008557583
533 | 0.009247784
534 | 0.009451595
535 | 0.009094396
536 | 0.008303337
537 | 0.007312693
538 | 0.006346082
539 | 0.005524501
540 | 0.004885437
541 | 0.004428789
542 | 0.004127517
543 | 0.003956261
544 | 0.003909026
545 | 0.003986902
546 | 0.004188593
547 | 0.004524386
548 | 0.005007091
549 | 0.005610213
550 | 0.006262776
551 | 0.006832761
552 | 0.00711435
553 | 0.006950304
554 | 0.006349163
555 | 0.005463937
556 | 0.00450973
557 | 0.003657455
558 | 0.002973814
559 | 0.002451509
560 | 0.002063195
561 | 0.001772235
562 | 0.001559237
563 | 0.001412423
564 | 0.001305281
565 | 0.001231125
566 | 0.001184721
567 | 0.001157292
568 | 0.001146811
569 | 0.001151073
570 | 0.001165109
571 | 0.001182049
572 | 0.00119896
573 | 0.001209668
574 | 0.001206413
575 | 0.00118629
576 | 0.001149211
577 | 0.001095298
578 | 0.001027444
579 | 0.0009552312
580 | 0.0008823603
581 | 0.000810416
582 | 0.000746867
583 | 0.0006923113
584 | 0.0006449986
585 | 0.000610082
586 | 0.0005851742
587 | 0.0005650941
588 | 0.0005526298
589 | 0.0005515723
590 | 0.0005609918
591 | 0.0005784934
592 | 0.0006072889
593 | 0.0006506862
594 | 0.0007080904
595 | 0.0007867525
596 | 0.0008971124
597 | 0.001050794
598 | 0.001261845
599 | 0.001558478
600 | 0.001977492
601 | 0.002590232
602 | 0.003486054
603 | 0.004740752
604 | 0.006322506
605 | 0.007909981
606 | 0.008910465
607 | 0.008897598
608 | 0.007982883
609 | 0.006692532
610 | 0.005482704
611 | 0.004529617
612 | 0.003841307
613 | 0.003364476
614 | 0.003043931
615 | 0.002848625
616 | 0.00275594
617 | 0.002751074
618 | 0.002834026
619 | 0.003001515
620 | 0.003272493
621 | 0.003671252
622 | 0.004230826
623 | 0.004992147
624 | 0.005979774
625 | 0.007131155
626 | 0.008270632
627 | 0.009048049
628 | 0.009129216
629 | 0.008456581
630 | 0.007289094
631 | 0.00598977
632 | 0.004820127
633 | 0.003887701
634 | 0.003167504
635 | 0.002636403
636 | 0.002245234
637 | 0.001953605
638 | 0.001738339
639 | 0.00158329
640 | 0.001466896
641 | 0.001383883
642 | 0.001329597
643 | 0.001298476
644 | 0.001284534
645 | 0.00128912
646 | 0.001315208
647 | 0.001357683
648 | 0.001416908
649 | 0.001502753
650 | 0.00160095
651 | 0.001724706
652 | 0.001870947
653 | 0.002040673
654 | 0.002233337
655 | 0.002446074
656 | 0.002663297
657 | 0.002881963
658 | 0.003086356
659 | 0.003263581
660 | 0.003403293
661 | 0.003501876
662 | 0.003560038
663 | 0.003579258
664 | 0.003577248
665 | 0.003568648
666 | 0.003565279
667 | 0.003576183
668 | 0.003612292
669 | 0.003688269
670 | 0.003807889
671 | 0.003982348
672 | 0.004236831
673 | 0.004604907
674 | 0.005093273
675 | 0.005747216
676 | 0.006635372
677 | 0.007825751
678 | 0.009391697
679 | 0.01136672
680 | 0.0136112
681 | 0.01575775
682 | 0.01710856
683 | 0.01707249
684 | 0.01558665
685 | 0.01317154
686 | 0.01060577
687 | 0.008364443
688 | 0.006589524
689 | 0.005283453
690 | 0.004304722
691 | 0.003598482
692 | 0.003067823
693 | 0.002650606
694 | 0.002342531
695 | 0.002103198
696 | 0.001914392
697 | 0.001769601
698 | 0.001662816
699 | 0.001579026
700 | 0.00152527
701 | 0.001487484
702 | 0.001471635
703 | 0.001472518
704 | 0.001486477
705 | 0.001522502
706 | 0.001578733
707 | 0.001652547
708 | 0.001757125
709 | 0.00188989
710 | 0.002051933
711 | 0.002260124
712 | 0.002518138
713 | 0.002846982
714 | 0.003274562
715 | 0.00381704
716 | 0.004518894
717 | 0.005411099
718 | 0.006544076
719 | 0.007918639
720 | 0.009503428
721 | 0.0111656
722 | 0.01260963
723 | 0.01354942
724 | 0.01369654
725 | 0.01304264
726 | 0.01189059
727 | 0.01048039
728 | 0.009103693
729 | 0.007901434
730 | 0.006894528
731 | 0.006090352
732 | 0.005450089
733 | 0.004942161
734 | 0.004552413
735 | 0.004239293
736 | 0.004015061
737 | 0.003843392
738 | 0.003729264
739 | 0.003661211
740 | 0.00363653
741 | 0.003660576
742 | 0.003722199
743 | 0.003813502
744 | 0.003970248
745 | 0.004159823
746 | 0.004395546
747 | 0.004701281
748 | 0.005089061
749 | 0.005529275
750 | 0.006051149
751 | 0.006671419
752 | 0.007374818
753 | 0.008190867
754 | 0.009083814
755 | 0.01003527
756 | 0.010965
757 | 0.0118249
758 | 0.01253953
759 | 0.0129839
760 | 0.01314824
761 | 0.01306764
762 | 0.01273429
763 | 0.01222193
764 | 0.01161812
765 | 0.01094155
766 | 0.01031209
767 | 0.009731644
768 | 0.009205536
769 | 0.008759263
770 | 0.008408513
771 | 0.008111703
772 | 0.007941451
773 | 0.007818527
774 | 0.007780397
775 | 0.007793823
776 | 0.007915819
777 | 0.008086776
778 | 0.008364299
779 | 0.008730148
780 | 0.00916964
781 | 0.009722112
782 | 0.01032722
783 | 0.01102997
784 | 0.01181079
785 | 0.01258898
786 | 0.01326372
787 | 0.01382798
788 | 0.0141264
789 | 0.01406114
790 | 0.01359227
791 | 0.01285996
792 | 0.01186293
793 | 0.01069284
794 | 0.009504663
795 | 0.008336803
796 | 0.007304164
797 | 0.006373226
798 | 0.00555672
799 | 0.004887546
800 | 0.004324591
801 | 0.003853389
802 | 0.003441822
803 | 0.003087593
804 | 0.002803605
805 | 0.002566319
806 | 0.002352795
807 | 0.002169352
808 | 0.002019249
809 | 0.001883865
810 | 0.001776373
811 | 0.001679402
812 | 0.001598015
813 | 0.001533504
814 | 0.001481866
815 | 0.001430535
816 | 0.00139221
817 | 0.001354627
818 | 0.001325812
819 | 0.001310814
820 | 0.00129802
821 | 0.001286191
822 | 0.00128792
823 | 0.001286475
824 | 0.001293942
825 | 0.001289725
826 | 0.001302283
827 | 0.001326652
828 | 0.001343338
829 | 0.001373507
830 | 0.001406093
831 | 0.001439565
832 | 0.001482882
833 | 0.001524785
834 | 0.001570118
835 | 0.001613642
836 | 0.001681807
837 | 0.001743525
838 | 0.001802666
839 | 0.001868456
840 | 0.001937397
841 | 0.002023939
842 | 0.002086235
843 | 0.002159251
844 | 0.002232419
845 | 0.002312171
846 | 0.002400211
847 | 0.002465159
848 | 0.002543713
849 | 0.002599638
850 | 0.002655425
851 | 0.002718606
852 | 0.00279258
853 | 0.002849385
854 | 0.002897761
855 | 0.002915123
856 | 0.002960831
857 | 0.003003997
858 | 0.003056043
859 | 0.003100964
860 | 0.003051447
861 | 0.002928849
862 | 0.002997578
863 | 0.003071271
864 | 0.00312373
865 | 0.003206096
866 | 0.003303804
867 | 0.003388575
868 | 0.003491846
869 | 0.003577132
870 | 0.003571902
871 | 0.003633279
872 | 0.003804673
873 | 0.00406108
874 | 0.004285417
875 | 0.004456707
876 | 0.004670543
877 | 0.004961771
878 | 0.005173396
879 | 0.005486215
880 | 0.005834565
881 | 0.006259365
882 | 0.006602041
883 | 0.007000133
884 | 0.007436915
885 | 0.007940433
886 | 0.008429484
887 | 0.008937161
888 | 0.009493063
889 | 0.01011837
890 | 0.01072764
891 | 0.01138191
892 | 0.01193588
893 | 0.01237444
894 | 0.01263459
895 | 0.01287571
896 | 0.01318188
897 | 0.0135354
898 | 0.01375078
899 | 0.01389476
900 | 0.01386018
901 | 0.01360562
902 | 0.01332851
903 | 0.01300852
904 | 0.01259464
905 | 0.01213931
906 | 0.01164646
907 | 0.01109095
908 | 0.01050676
909 | 0.01000551
910 | 0.009496985
911 | 0.008961109
912 | 0.008478594
913 | 0.008089123
914 | 0.007682899
915 | 0.007340677
916 | 0.007069775
917 | 0.006770617
918 | 0.006523271
919 | 0.006313705
920 | 0.00612464
921 | 0.005969645
922 | 0.005833642
923 | 0.005708914
924 | 0.005621852
925 | 0.005553809
926 | 0.005483082
927 | 0.005452899
928 | 0.005495178
929 | 0.005494649
930 | 0.005496071
931 | 0.005523412
932 | 0.005602074
933 | 0.005716217
934 | 0.005788378
935 | 0.005812504
936 | 0.005829197
937 | 0.005898825
938 | 0.006048325
939 | 0.006229689
940 | 0.006379907
941 | 0.006557539
942 | 0.006743614
943 | 0.006855935
944 | 0.00705325
945 | 0.007219691
946 | 0.007366328
947 | 0.007547436
948 | 0.007838367
949 | 0.008039984
950 | 0.008157374
951 | 0.008317839
952 | 0.008523637
953 | 0.008687677
954 | 0.008777766
955 | 0.008823323
956 | 0.008951421
957 | 0.009071629
958 | 0.009126893
959 | 0.009173475
960 | 0.009255461
961 | 0.009177755
962 | 0.009020223
963 | 0.008835305
964 | 0.008832693
965 | 0.008800736
966 | 0.008692176
967 | 0.008569607
968 | 0.008529427
969 | 0.008373894
970 | 0.008163131
971 | 0.008062311
972 | 0.007964403
973 | 0.007826687
974 | 0.0076966
975 | 0.007586576
976 | 0.007464294
977 | 0.007383671
978 | 0.007280973
979 | 0.007130168
980 | 0.007109731
981 | 0.007024401
982 | 0.006972494
983 | 0.00692883
984 | 0.0069904
985 | 0.006891303
986 | 0.006760812
987 | 0.006707881
988 | 0.006805941
989 | 0.006865611
990 | 0.00695512
991 | 0.006924472
992 | 0.006973512
993 | 0.007055507
994 | 0.007143531
995 | 0.007196866
996 | 0.00733072
997 | 0.007536011
998 | 0.007630798
999 | 0.00774181
1000 | 0.007927608
1001 | 0.008144871
1002 | 0.008404417
1003 | 0.008597131
1004 | 0.008891212
1005 | 0.009247095
1006 | 0.009608393
1007 | 0.00993416
1008 | 0.01037979
1009 | 0.01096683
1010 | 0.01145873
1011 | 0.0117317
1012 | 0.01220337
1013 | 0.01270558
1014 | 0.01369484
1015 | 0.01445795
1016 | 0.01532012
1017 | 0.0162042
1018 | 0.01730358
1019 | 0.0184754
1020 | 0.01976468
1021 | 0.02092024
1022 | 0.02259409
1023 | 0.02422514
1024 | 0.02632664
1025 | 0.02821524
1026 | 0.0306525
1027 | 0.03314268
1028 | 0.03630673
1029 | 0.03965886
1030 | 0.04355987
1031 | 0.04718307
1032 | 0.05196582
1033 | 0.0568071
1034 | 0.06309739
1035 | 0.06865475
1036 | 0.07659704
1037 | 0.08460686
1038 | 0.09436708
1039 | 0.1028993
1040 | 0.1138946
1041 | 0.1257593
1042 | 0.1392866
1043 | 0.1516286
1044 | 0.1661301
1045 | 0.1758781
1046 | 0.186986
1047 | 0.2009755
1048 | 0.2130116
1049 | 0.219731
1050 | 0.227684
1051 | 0.2311102
1052 | 0.2348189
1053 | 0.237063
1054 | 0.2346045
1055 | 0.2308977
1056 | 0.227725
1057 | 0.2222062
1058 | 0.2152628
1059 | 0.2077147
1060 | 0.2039844
1061 | 0.1990757
1062 | 0.1933429
1063 | 0.1896507
1064 | 0.1861607
1065 | 0.1803015
1066 | 0.1767308
1067 | 0.1732823
1068 | 0.1680091
1069 | 0.1664481
1070 | 0.1653532
1071 | 0.1650087
1072 | 0.1637571
1073 | 0.1617903
1074 | 0.1637338
1075 | 0.1623932
1076 | 0.1656804
1077 | 0.1670917
1078 | 0.1676557
1079 | 0.1707275
1080 | 0.1737264
1081 | 0.1749475
1082 | 0.1795647
1083 | 0.1833188
1084 | 0.1902891
1085 | 0.194951
1086 | 0.2018381
1087 | 0.2072928
1088 | 0.2161223
1089 | 0.2244786
1090 | 0.2327517
1091 | 0.2442322
1092 | 0.2551697
1093 | 0.2673317
1094 | 0.2770671
1095 | 0.2914321
1096 | 0.3082783
1097 | 0.3267569
1098 | 0.3440618
1099 | 0.3656267
1100 | 0.3886752