## Data
200 | -1.103777e-05
201 | -6.636839e-06
202 | -6.732829e-06
203 | -8.042537e-06
204 | -6.19293e-06
205 | -3.241288e-06
206 | -1.111221e-06
207 | -4.935481e-06
208 | -8.039548e-06
209 | -6.012592e-06
210 | -1.09848e-06
211 | -1.892735e-06
212 | -3.28069e-06
213 | -7.040664e-06
214 | -6.725532e-06
215 | 1.085144e-06
216 | 2.359592e-06
217 | -2.745338e-06
218 | -1.663319e-06
219 | -9.756439e-08
220 | -3.113691e-06
221 | -9.704752e-07
222 | -2.805378e-06
223 | -7.523267e-06
224 | -3.755022e-06
225 | -9.605919e-08
226 | -7.665271e-07
227 | 3.948561e-05
228 | 3.862803e-05
229 | -1.617739e-06
230 | -8.552845e-07
231 | -2.466983e-06
232 | -1.042067e-06
233 | -1.135079e-06
234 | -4.531788e-06
235 | -2.828451e-06
236 | -1.884365e-07
237 | -6.588556e-07
238 | -4.699263e-07
239 | -1.032093e-06
240 | -3.184111e-06
241 | -5.236742e-06
242 | -1.213992e-06
243 | -4.192427e-06
244 | -7.435781e-06
245 | -2.967773e-06
246 | -2.494955e-06
247 | -1.8418e-06
248 | -4.592597e-07
249 | 1.465954e-06
250 | 2.559664e-06
251 | -1.824516e-07
252 | -5.464562e-07
253 | 1.454754e-06
254 | 1.543624e-06
255 | -9.070177e-08
256 | -8.155184e-07
257 | -1.086239e-06
258 | -9.95232e-07
259 | 2.71323e-07
260 | -4.519987e-07
261 | 9.948566e-07
262 | 2.712612e-07
263 | -3.618232e-07
264 | 9.050456e-08
265 | 1.086123e-06
266 | 9.053959e-08
267 | 1.630679e-06
268 | 1.722514e-06
269 | 1.45164e-06
270 | 9.075713e-08
271 | -4.53877e-07
272 | 2.179446e-06
273 | 3.452594e-06
274 | 3.63514e-07
275 | 1.273169e-06
276 | 5.457591e-07
277 | -2.454767e-06
278 | -2.728135e-07
279 | -6.366296e-07
280 | 1.182394e-06
281 | 1.819349e-07
282 | -1.545767e-06
283 | 0
284 | 1.727545e-06
285 | 0
286 | -3.999367e-06
287 | -6.364899e-07
288 | -1.090678e-06
289 | 8.172103e-07
290 | 3.632574e-06
291 | 3.726135e-06
292 | 1.998333e-06
293 | 1.271113e-06
294 | 1.561795e-05
295 | 0.0001016949
296 | 0.0002353795
297 | 0.0002773346
298 | 0.0001895916
299 | 9.035497e-05
300 | 4.734031e-05
301 | 3.822366e-05
302 | 6.078203e-05
303 | 8.516094e-05
304 | 8.41732e-05
305 | 9.812213e-05
306 | 0.0004144181
307 | 0.001181563
308 | 0.001672035
309 | 0.001112279
310 | 0.0003527928
311 | 0.0001115797
312 | 8.630945e-05
313 | 7.275507e-05
314 | 0.0001156896
315 | 0.0003174962
316 | 0.0005289745
317 | 0.000464945
318 | 0.0002086387
319 | 4.166429e-05
320 | 2.024886e-05
321 | 3.534862e-05
322 | 4.702505e-05
323 | 0.0003064209
324 | 0.0008300475
325 | 0.001241171
326 | 0.002307326
327 | 0.00473175
328 | 0.005919924
329 | 0.00385213
330 | 0.001289409
331 | 0.0005050529
332 | 0.0006854727
333 | 0.0007392623
334 | 0.0005647635
335 | 0.0002900213
336 | 0.0001029994
337 | 4.391238e-05
338 | 2.312982e-05
339 | 1.438598e-06
340 | -1.618621e-06
341 | -3.686109e-06
342 | 4.314846e-06
343 | 6.914832e-06
344 | -2.333182e-06
345 | -3.862019e-06
346 | -5.292479e-06
347 | 1.794536e-06
348 | 1.164983e-06
349 | 5.378705e-07
350 | -6.540306e-06
351 | -1.880541e-06
352 | 3.40073e-06
353 | -1.790094e-07
354 | 1.790396e-06
355 | 1.880083e-06
356 | 1.878497e-06
357 | -1.878049e-06
358 | 2.322922e-06
359 | 7.596418e-06
360 | 6.254778e-07
361 | 4.109042e-06
362 | 1.250093e-06
363 | -7.141396e-07
364 | 5.267033e-06
365 | 4.017246e-06
366 | 3.926931e-06
367 | 1.177401e-05
368 | 1.142469e-05
369 | 7.674229e-06
370 | 4.546695e-06
371 | 1.452511e-05
372 | 1.898963e-05
373 | 1.275407e-05
374 | 6.777444e-06
375 | 1.087201e-05
376 | 1.55226e-05
377 | 1.649479e-05
378 | 3.298072e-06
379 | 7.107325e-06
380 | 8.344059e-06
381 | 1.864777e-06
382 | 3.906753e-06
383 | 3.195801e-06
384 | -1.065004e-06
385 | 4.345939e-06
386 | 2.307703e-06
387 | -7.096128e-07
388 | -1.773181e-07
389 | 1.862699e-06
390 | 3.633533e-06
391 | 2.212909e-06
392 | 7.260737e-06
393 | 2.832934e-06
394 | -1.063037e-06
395 | 2.125166e-06
396 | 3.80472e-06
397 | 2.651708e-06
398 | 4.9519e-06
399 | 3.359895e-06
400 | 1.149706e-06
401 | 9.630645e-06
402 | 2.20759e-05
403 | 1.800602e-05
404 | 7.591063e-06
405 | 6.709638e-06
406 | 1.067605e-05
407 | 9.352623e-06
408 | 4.057968e-06
409 | 4.583727e-06
410 | 5.197543e-06
411 | 4.584532e-06
412 | 3.613657e-06
413 | 1.215343e-05
414 | 4.588456e-05
415 | 8.01744e-05
416 | 9.304542e-05
417 | 7.472316e-05
418 | 5.647398e-05
419 | 4.114726e-05
420 | 2.506525e-05
421 | 1.485052e-05
422 | 1.142411e-05
423 | 9.574385e-06
424 | 5.180133e-06
425 | 8.338246e-06
426 | 1.825684e-05
427 | 3.998339e-05
428 | 8.609167e-05
429 | 0.0002044916
430 | 0.0003608679
431 | 0.0003995447
432 | 0.0002490471
433 | 8.820017e-05
434 | 2.89765e-05
435 | 1.444219e-05
436 | 9.276272e-06
437 | 9.275955e-06
438 | 1.311345e-05
439 | 1.87884e-05
440 | 3.765962e-05
441 | 8.445136e-05
442 | 0.0002249001
443 | 0.0004464306
444 | 0.0005177549
445 | 0.0003229008
446 | 0.0001079137
447 | 2.810533e-05
448 | 1.142514e-05
449 | 5.752512e-06
450 | 5.834705e-06
451 | 4.788965e-06
452 | 3.830946e-06
453 | 4.702625e-06
454 | 1.427381e-05
455 | 1.834968e-05
456 | 1.328956e-05
457 | 1.902584e-05
458 | 1.589089e-05
459 | 7.903767e-06
460 | 2.256756e-06
461 | 1.301163e-06
462 | 1.994094e-06
463 | -5.198522e-07
464 | -2.338343e-06
465 | 4.330472e-07
466 | 1.991516e-06
467 | 7.790417e-07
468 | -8.647373e-08
469 | 5.184779e-07
470 | -2.591137e-07
471 | -1.728401e-07
472 | 2.505288e-06
473 | 3.711277e-06
474 | 8.628185e-07
475 | 4.312535e-07
476 | 2.155285e-06
477 | 9.485529e-07
478 | 3.016107e-06
479 | 4.82354e-06
480 | 3.704822e-06
481 | 1.290895e-06
482 | 3.099929e-06
483 | 2.584702e-06
484 | 2.32568e-06
485 | 6.460005e-06
486 | 5.079818e-06
487 | 3.013354e-06
488 | 2.324546e-06
489 | 3.098586e-06
490 | 1.290989e-06
491 | 1.37721e-06
492 | 1.978756e-06
493 | 2.149769e-06
494 | 6.024071e-07
495 | 2.064719e-06
496 | 6.020586e-07
497 | -8.598827e-07
498 | -1.203587e-06
499 | 1.031621e-06
500 | 4.297934e-07
501 | 3.437286e-07
502 | 4.295186e-06
503 | 2.404037e-06
504 | 4.290934e-07
505 | 2.918501e-06
506 | 4.547853e-06
507 | 2.145716e-06
508 | 5.662994e-06
509 | 4.372174e-06
510 | 3.085245e-06
511 | 5.656918e-06
512 | 4.710785e-06
513 | 5.998298e-06
514 | 8.39628e-06
515 | 1.053455e-05
516 | 1.061489e-05
517 | 1.497636e-05
518 | 2.217064e-05
519 | 2.464365e-05
520 | 3.172475e-05
521 | 4.530502e-05
522 | 5.392652e-05
523 | 5.785374e-05
524 | 6.069225e-05
525 | 5.938809e-05
526 | 5.586368e-05
527 | 5.360683e-05
528 | 5.385669e-05
529 | 5.950407e-05
530 | 6.259186e-05
531 | 6.888739e-05
532 | 8.664243e-05
533 | 0.0001090781
534 | 0.0001416771
535 | 0.0001938144
536 | 0.0002754627
537 | 0.0003975705
538 | 0.0005761377
539 | 0.0008114941
540 | 0.001054333
541 | 0.001227363
542 | 0.001272703
543 | 0.001200406
544 | 0.001073161
545 | 0.0009541315
546 | 0.000873511
547 | 0.0008340089
548 | 0.0008378769
549 | 0.0008890926
550 | 0.001000831
551 | 0.001186377
552 | 0.00148824
553 | 0.001977043
554 | 0.002786804
555 | 0.00419768
556 | 0.006786016
557 | 0.01169009
558 | 0.02144095
559 | 0.0409692
560 | 0.07910894
561 | 0.1497221
562 | 0.258381
563 | 0.3965155
564 | 0.5474443
565 | 0.6837711
566 | 0.7741711
567 | 0.8022497
568 | 0.781135
569 | 0.7420498
570 | 0.7124507
571 | 0.7053952
572 | 0.7211556
573 | 0.7515839
574 | 0.7850055
575 | 0.8140482
576 | 0.8351982
577 | 0.8495429
578 | 0.8625765
579 | 0.8756661
580 | 0.8888416
581 | 0.9003647
582 | 0.9048685
583 | 0.9021747
584 | 0.8930309
585 | 0.8780146
586 | 0.858797
587 | 0.8304747
588 | 0.7837795
589 | 0.7098156
590 | 0.6021384
591 | 0.4689466
592 | 0.332742
593 | 0.2166881
594 | 0.1329014
595 | 0.07890706
596 | 0.0466256
597 | 0.02822809
598 | 0.01773414
599 | 0.01154675
600 | 0.007801837
601 | 0.005473178
602 | 0.003976372
603 | 0.002977782
604 | 0.002298186
605 | 0.001821358
606 | 0.001475415
607 | 0.001220416
608 | 0.001030709
609 | 0.0008868711
610 | 0.0007742215
611 | 0.0006812473
612 | 0.0006052104
613 | 0.0005388034
614 | 0.0004800927
615 | 0.0004242319
616 | 0.000373312
617 | 0.0003280252
618 | 0.0002826224
619 | 0.0002371404
620 | 0.000199352
621 | 0.0001678444
622 | 0.0001393184
623 | 0.0001143713
624 | 9.43327e-05
625 | 7.844045e-05
626 | 6.542177e-05
627 | 5.479294e-05
628 | 4.734723e-05
629 | 4.165082e-05
630 | 3.627703e-05
631 | 3.218121e-05
632 | 2.826621e-05
633 | 2.911944e-05
634 | 2.785055e-05
635 | 2.452958e-05
636 | 2.307355e-05
637 | 2.289886e-05
638 | 2.596214e-05
639 | 2.645872e-05
640 | 2.603685e-05
641 | 2.800799e-05
642 | 2.961702e-05
643 | 2.460175e-05
644 | 3.284757e-05
645 | 4.012906e-05
646 | 4.101005e-05
647 | 4.050773e-05
648 | 3.811653e-05
649 | 3.599633e-05
650 | 3.538362e-05
651 | 3.322853e-05
652 | 2.720208e-05
653 | 2.371162e-05
654 | 2.194317e-05
655 | 1.852791e-05
656 | 1.656626e-05
657 | 1.724519e-05
658 | 1.512075e-05
659 | 1.307927e-05
660 | 1.231824e-05
661 | 1.206558e-05
662 | 1.197772e-05
663 | 1.384012e-05
664 | 1.299192e-05
665 | 1.315759e-05
666 | 1.443639e-05
667 | 1.222993e-05
668 | 1.367638e-05
669 | 1.646934e-05
670 | 1.986243e-05
671 | 1.90086e-05
672 | 1.790913e-05
673 | 1.926539e-05
674 | 2.324587e-05
675 | 2.52038e-05
676 | 2.485771e-05
677 | 2.706912e-05
678 | 2.664469e-05
679 | 2.399509e-05
680 | 2.670378e-05
681 | 2.935369e-05
682 | 2.942613e-05
683 | 2.237918e-05
684 | 2.322875e-05
685 | 2.068484e-05
686 | 1.660289e-05
687 | 1.762609e-05
688 | 1.601705e-05
689 | 1.084344e-05
690 | 1.15186e-05
691 | 9.905877e-06
692 | 1.067361e-05
693 | 1.363451e-05
694 | 1.404972e-05
695 | 1.23604e-05
696 | 1.523864e-05
697 | 1.337356e-05
698 | 6.34575e-06
699 | 8.293302e-06
700 | 9.045487e-06
701 | 5.327512e-06
702 | 2.031105e-06
703 | 6.344076e-06
704 | 4.312259e-06
705 | 2.367373e-06
706 | 3.125377e-06
707 | 3.971397e-06
708 | 9.299159e-07
709 | 3.548711e-06
710 | 3.463926e-06
711 | 1.856467e-06
712 | 1.350418e-06
713 | 9.287485e-07
714 | -3.713704e-06
715 | 3.88123e-06
716 | 9.287286e-06
717 | 8.008779e-06
718 | 1.137671e-05
719 | 9.439997e-06
720 | 1.282365e-05
721 | 1.566837e-05
722 | 2.132796e-05
723 | 2.671031e-05
724 | 2.760953e-05
725 | 2.738909e-05
726 | 2.837245e-05
727 | 2.854413e-05
728 | 1.827107e-05
729 | 1.961692e-05
730 | 1.523577e-05
731 | 7.566661e-06
732 | 8.499247e-06
733 | 1.034583e-05
734 | 6.644109e-06
735 | 1.101846e-05
736 | 8.999404e-06
737 | 6.474283e-06
738 | -1.598376e-06
739 | 8.90538e-06
740 | 5.972348e-06
741 | 3.950595e-06
742 | 8.232967e-06
743 | 1.000052e-05
744 | 1.756417e-05
745 | 1.705193e-05
746 | 1.402924e-05
747 | 1.192651e-05
748 | 1.484948e-05
749 | 2.008065e-05
750 | 1.871782e-05
751 | 1.425484e-05
752 | 1.259582e-05
753 | 1.452444e-05
754 | 1.476952e-05
755 | 1.426307e-05
756 | 1.418874e-05
757 | 8.556877e-06
758 | 9.056981e-06
759 | 1.575918e-05
760 | 1.332736e-05
761 | 9.142561e-06
762 | 1.10654e-05
763 | 5.198511e-06
764 | 4.950528e-06
765 | -2.430902e-06
766 | 1.376392e-05
767 | 1.577644e-05
768 | 6.371888e-06
769 | 8.896709e-06
770 | 1.510416e-05
771 | 1.408119e-05
772 | 1.762115e-05
773 | 4.612228e-06
774 | 1.727232e-05
775 | 1.25029e-05
776 | 1.157033e-05
777 | 9.30034e-06
778 | 3.523201e-06
779 | 4.194032e-06
780 | -3.352439e-07
781 | 9.556593e-06
782 | 8.633368e-06
783 | 3.936787e-06
784 | 3.352473e-06
785 | 1.340178e-06
786 | 6.706295e-06
787 | 8.717205e-06
788 | 1.005474e-06
789 | 7.538584e-06
790 | 4.774519e-06
791 | 3.186084e-06
792 | 4.609223e-06
793 | 6.290809e-06
794 | -1.761097e-06
795 | 6.451491e-06
796 | 9.473951e-06
797 | -8.38877e-08
798 | 2.598099e-06
799 | 5.534896e-06
800 | 2.264784e-06
801 | 1.677277e-06
802 | 6.710586e-07
803 | 2.853591e-06
804 | 1.343179e-06
805 | 8.390683e-07
806 | -8.399221e-07
807 | 5.453509e-06
808 | 1.848756e-06
809 | 1.259852e-06
810 | 5.038244e-07
811 | -1.00768e-06
812 | 2.941411e-06
813 | 7.057053e-06
814 | 5.630126e-06
815 | 4.878363e-06
816 | 5.22375e-06
817 | 6.65661e-06
818 | 7.846408e-06
819 | 5.910238e-06
820 | -2.95603e-06
821 | 1.690471e-07
822 | 6.252435e-06
823 | 4.571613e-06
824 | 7.796908e-06
825 | 8.653902e-06
826 | 1.445416e-06
827 | 1.530909e-06
828 | 2.724381e-06
829 | -2.388124e-06
830 | -2.389948e-06
831 | -9.404133e-07
832 | 2.567033e-07
833 | 3.940734e-06
834 | 6.773943e-06
835 | 9.358076e-06
836 | 1.117442e-06
837 | 4.56329e-06
838 | -8.612794e-07
839 | 3.357156e-06
840 | 7.318057e-06
841 | 3.362982e-06
842 | 8.365044e-06
843 | 6.475003e-06
844 | 1.182699e-05
845 | 1.597789e-05
846 | 9.324704e-06
847 | 9.498844e-06
848 | 1.424323e-05
849 | 1.754889e-05
850 | 1.779971e-05
851 | 2.520657e-05
852 | 3.505346e-05
853 | 4.625605e-05
854 | 4.565091e-05
855 | 3.88638e-05
856 | 5.065802e-05
857 | 7.420427e-05
858 | 0.0001207209
859 | 0.0002140896
860 | 0.0002043892
861 | 4.404542e-05
862 | 5.027354e-05
863 | 4.021113e-05
864 | 1.104204e-06
865 | -2.39406e-05
866 | -4.567903e-05
867 | -6.204828e-05
868 | -9.246432e-05
869 | -9.398559e-05
870 | -0.0001085257
871 | -0.0001001171
872 | -0.0001250845
873 | -0.0001277448
874 | -0.0001284574
875 | -0.0001299968
876 | -0.0001430239
877 | -0.0001115645
878 | -0.0001065808
879 | -0.0001483514
880 | -0.0001008941
881 | -6.119916e-05
882 | -6.70717e-05
883 | -1.941763e-05
884 | 2.978592e-05
885 | 9.742605e-05
886 | 0.0001891625
887 | 0.0002534532
888 | 0.0002796999
889 | 0.0003518583
890 | 0.000447746
891 | 0.0005023199
892 | 0.0005938044
893 | 0.0006832525
894 | 0.0007941253
895 | 0.0008124264
896 | 0.0007103715
897 | 0.000644566
898 | 0.0006197043
899 | 0.0005949963
900 | 0.0005321717
901 | 0.0004380951
902 | 0.0003203491
903 | 0.000213365
904 | 0.0001188773
905 | 2.487647e-05
906 | -4.241087e-05
907 | -7.893783e-05
908 | -0.0001096023
909 | -0.000137258
910 | -0.0001386955
911 | -0.000150727
912 | -0.000164731
913 | -0.0001395318
914 | -0.0001242954
915 | -0.0001450891
916 | -0.000158754
917 | -0.0001236057
918 | -0.0001487002
919 | -0.0001890974
920 | -0.0001781167
921 | -0.0001483343
922 | -0.0001164053
923 | -0.0001266101
924 | -0.0001559943
925 | -0.0001773901
926 | -0.000148103
927 | -0.0001432019
928 | -0.0001596077
929 | -0.0001521941
930 | -0.0001702734
931 | -0.0001750961
932 | -0.000154908
933 | -0.0001636219
934 | -0.0001400669
935 | -0.0001237774
936 | -0.0001287933
937 | -0.0001457768
938 | -0.0001690163
939 | -0.0001581364
940 | -0.0001508273
941 | -0.0001267255
942 | -0.0001184275
943 | -0.0001550017
944 | -0.0001609696
945 | -0.0001417184
946 | -0.0001399381
947 | -0.0001803032
948 | -0.0001902122
949 | -0.0001696163
950 | -0.0001480532
951 | -0.000126334
952 | -0.0001407227
953 | -0.0001613815
954 | -0.0001580406
955 | -0.0001402283
956 | -0.0001764606
957 | -0.0001928791
958 | -0.000170085
959 | -0.0001246768
960 | -5.579073e-05
961 | -5.190114e-05
962 | -0.0001278681
963 | -0.0001975889
964 | -0.0002460265
965 | -0.0001983179
966 | -0.0001536674
967 | -0.0001503144
968 | -0.0001562135
969 | -0.0001365624
970 | -0.0001430956
971 | -0.0001182879
972 | -0.000124775
973 | -0.0001365786
974 | -0.0001299132
975 | -0.0001371451
976 | -0.0001485856
977 | -0.0001143362
978 | -0.0001287175
979 | -0.0001363983
980 | -0.0001321819
981 | -0.0001054796
982 | -0.0001033558
983 | -0.0001048106
984 | -8.824639e-05
985 | -8.132461e-05
986 | -9.966957e-05
987 | -5.751006e-05
988 | -6.55645e-05
989 | -8.121035e-05
990 | -6.455784e-05
991 | -8.056565e-05
992 | -7.650741e-05
993 | -7.231376e-05
994 | -9.822792e-05
995 | -0.0001151828
996 | -0.0001265543
997 | -6.947568e-05
998 | -9.955633e-05
999 | -9.525929e-05
1000 | -9.702434e-05
1001 | -0.0001129442
1002 | -9.750735e-05
1003 | -9.033626e-05
1004 | -9.37573e-05
1005 | -8.313167e-05
1006 | -8.296033e-05
1007 | -3.892697e-05
1008 | -3.060751e-05
1009 | 3.33668e-05
1010 | 5.697215e-05
1011 | 1.546497e-05
1012 | -3.45108e-05
1013 | -3.520649e-05
1014 | 7.021373e-05
1015 | 0.0001013552
1016 | 0.0001691416
1017 | 0.0001809048
1018 | 0.0001966129
1019 | 0.000224662
1020 | 0.0002204071
1021 | 0.0002389616
1022 | 0.000261972
1023 | 0.0002104845
1024 | 0.0002055679
1025 | 0.0002404204
1026 | 0.0002152293
1027 | 0.0001962894
1028 | 0.0001783955
1029 | 0.0001522958
1030 | 0.0001602175
1031 | 0.00017119
1032 | 0.0002056066
1033 | 0.000228028
1034 | 0.0002508127
1035 | 0.0002704736
1036 | 0.0003027108
1037 | 0.0003945779
1038 | 0.0004572537
1039 | 0.0005411492
1040 | 0.0005880349
1041 | 0.000717397
1042 | 0.0008848869
1043 | 0.00106791
1044 | 0.001155007
1045 | 0.001177543
1046 | 0.001175795
1047 | 0.001293119
1048 | 0.001351733
1049 | 0.00134169
1050 | 0.001320072
1051 | 0.001211144
1052 | 0.001106537
1053 | 0.001045711
1054 | 0.0009117969
1055 | 0.0008258675
1056 | 0.0007984179
1057 | 0.0007293072
1058 | 0.0006835866
1059 | 0.0006708393
1060 | 0.0006454286
1061 | 0.0006335487
1062 | 0.0005863196
1063 | 0.0006294029
1064 | 0.0006605881
1065 | 0.0007167932
1066 | 0.0007413499
1067 | 0.0007441138
1068 | 0.0007134214
1069 | 0.0008423134
1070 | 0.0009544091
1071 | 0.001037714
1072 | 0.001206916
1073 | 0.001320867
1074 | 0.001496627
1075 | 0.001688029
1076 | 0.001837615
1077 | 0.002064028
1078 | 0.002308315
1079 | 0.002550187
1080 | 0.002739389
1081 | 0.002946177
1082 | 0.003030054
1083 | 0.003219815
1084 | 0.003329265
1085 | 0.003457472
1086 | 0.003433244
1087 | 0.003465313
1088 | 0.003429529
1089 | 0.003368706
1090 | 0.003305206
1091 | 0.003330314
1092 | 0.003304982
1093 | 0.003282457
1094 | 0.003242965
1095 | 0.003280764
1096 | 0.003356912
1097 | 0.003530321
1098 | 0.003683622
1099 | 0.003875152
1100 | 0.004067226