## Data
200 | -1.329376e-06
201 | 7.150153e-07
202 | -3.874669e-06
203 | -3.359843e-06
204 | -6.703317e-06
205 | -5.468308e-06
206 | -3.738143e-06
207 | 4.031738e-07
208 | 4.320529e-06
209 | 8.012746e-07
210 | -1.798712e-06
211 | -1.295945e-06
212 | -1.689435e-06
213 | -3.568603e-06
214 | -2.669168e-06
215 | 5.917874e-07
216 | 3.936533e-07
217 | -1.765947e-06
218 | -2.250071e-06
219 | 1.171335e-06
220 | 1.265329e-06
221 | -1.358612e-06
222 | -2.032648e-06
223 | -1.158414e-06
224 | -2.889262e-07
225 | -1.153499e-06
226 | -1.62954e-06
227 | -1.434675e-06
228 | -1.527462e-06
229 | -9.525963e-07
230 | 1.330968e-06
231 | 1.898397e-06
232 | 1.42175e-06
233 | 1.230265e-06
234 | 3.781529e-07
235 | 8.496291e-07
236 | 3.864741e-06
237 | 3.107752e-06
238 | 4.702501e-07
239 | 1.314885e-06
240 | 2.90747e-06
241 | 2.995165e-06
242 | 2.148389e-06
243 | 1.398654e-06
244 | 1.116502e-06
245 | 3.247665e-06
246 | 3.977472e-06
247 | 2.673245e-06
248 | 9.192317e-08
249 | 3.668674e-07
250 | 2.379587e-06
251 | 2.921809e-06
252 | 2.368869e-06
253 | 2.547229e-06
254 | 8.176762e-07
255 | 2.450734e-06
256 | 4.626679e-06
257 | 2.991912e-06
258 | 1.358773e-06
259 | -3.620455e-07
260 | -1.810311e-07
261 | 1.810331e-07
262 | 1.720342e-06
263 | 3.17057e-06
264 | 2.898947e-06
265 | 1.268657e-06
266 | 2.719949e-07
267 | 9.069915e-08
268 | 2.813324e-06
269 | 4.901776e-06
270 | 3.905243e-06
271 | 7.272252e-07
272 | 2.273684e-06
273 | 4.456251e-06
274 | 5.003074e-06
275 | 3.91191e-06
276 | 2.638351e-06
277 | 2.7311e-06
278 | 2.185255e-06
279 | 2.912305e-06
280 | 4.552371e-06
281 | 5.281496e-06
282 | 3.54943e-06
283 | 3.276691e-06
284 | 5.098623e-06
285 | 5.00565e-06
286 | 5.732287e-06
287 | 3.548778e-06
288 | 2.45561e-06
289 | 1.637286e-06
290 | 3.457265e-06
291 | 3.091572e-06
292 | 5.090513e-06
293 | 8.454033e-06
294 | 3.297811e-05
295 | 0.0001143568
296 | 0.0002190251
297 | 0.0002398511
298 | 0.0001590992
299 | 7.9055e-05
300 | 5.225687e-05
301 | 5.117043e-05
302 | 6.548955e-05
303 | 8.986581e-05
304 | 9.454734e-05
305 | 0.0003075924
306 | 0.001133819
307 | 0.001973723
308 | 0.001577351
309 | 0.0006117173
310 | 0.0001593227
311 | 8.358506e-05
312 | 6.533998e-05
313 | 7.728122e-05
314 | 0.0002264333
315 | 0.0005031392
316 | 0.0006188377
317 | 0.0003796653
318 | 0.0001035973
319 | 3.624943e-05
320 | 6.159239e-05
321 | 6.664784e-05
322 | 0.0001131936
323 | 0.0003531127
324 | 0.0006257528
325 | 0.001222305
326 | 0.002687057
327 | 0.0039699
328 | 0.003261042
329 | 0.00144645
330 | 0.0006275315
331 | 0.0007475442
332 | 0.0008062279
333 | 0.0005894614
334 | 0.0003682183
335 | 0.0002293614
336 | 0.0001375689
337 | 9.915244e-05
338 | 4.259658e-05
339 | 6.569292e-06
340 | 8.541824e-06
341 | 4.857852e-06
342 | 2.428933e-06
343 | 3.238076e-06
344 | 6.202243e-06
345 | 7.278303e-06
346 | 5.565655e-06
347 | 4.489389e-06
348 | 1.525373e-06
349 | 3.589284e-06
350 | 1.52426e-06
351 | 8.965806e-07
352 | 2.686778e-06
353 | 2.598439e-06
354 | -7.161488e-07
355 | 8.055612e-07
356 | 1.968437e-06
357 | 5.100087e-06
358 | 3.576632e-06
359 | 2.68268e-06
360 | 4.46898e-06
361 | 2.859747e-06
362 | -2.145261e-06
363 | -5.36261e-07
364 | 6.339557e-06
365 | 4.287172e-06
366 | 8.299899e-06
367 | 4.913181e-06
368 | 8.126837e-06
369 | 9.463436e-06
370 | 1.642099e-05
371 | 1.624267e-05
372 | 1.392413e-05
373 | 1.079951e-05
374 | 1.204966e-05
375 | 1.802651e-05
376 | 1.785533e-05
377 | 1.499644e-05
378 | 2.408922e-06
379 | 5.516403e-06
380 | 7.115546e-06
381 | 4.71144e-06
382 | 8.888196e-07
383 | 2.220645e-06
384 | 4.975313e-06
385 | 6.220904e-06
386 | 3.818469e-06
387 | 7.103688e-07
388 | 3.461091e-06
389 | 5.583994e-06
390 | 6.032521e-06
391 | 1.862734e-06
392 | 5.76185e-06
393 | 4.077419e-06
394 | 4.16535e-06
395 | 5.047066e-06
396 | 3.987178e-06
397 | 3.541628e-07
398 | 4.51373e-06
399 | 6.813424e-06
400 | 1.000211e-05
401 | 1.953565e-05
402 | 1.847691e-05
403 | 1.202651e-05
404 | 9.36191e-06
405 | 1.360508e-05
406 | 1.316109e-05
407 | 6.706231e-06
408 | 4.854473e-06
409 | 6.887321e-06
410 | 5.380185e-06
411 | 8.465683e-06
412 | 1.507545e-05
413 | 4.282649e-05
414 | 8.766926e-05
415 | 0.0001012251
416 | 7.973549e-05
417 | 5.38725e-05
418 | 4.479025e-05
419 | 2.965674e-05
420 | 2.032501e-05
421 | 1.108268e-05
422 | 1.027942e-05
423 | 7.647077e-06
424 | 1.388054e-05
425 | 2.513206e-05
426 | 5.736096e-05
427 | 0.0001367389
428 | 0.0002992296
429 | 0.0004289282
430 | 0.0003675204
431 | 0.0001879635
432 | 6.467794e-05
433 | 2.620168e-05
434 | 1.541614e-05
435 | 1.243107e-05
436 | 1.059007e-05
437 | 1.495527e-05
438 | 2.335431e-05
439 | 4.710259e-05
440 | 0.0001095476
441 | 0.0002696911
442 | 0.0004823082
443 | 0.000517081
444 | 0.0003076854
445 | 9.75845e-05
446 | 2.975125e-05
447 | 1.395635e-05
448 | 9.064178e-06
449 | 9.940351e-06
450 | 8.281381e-06
451 | 7.491404e-06
452 | 1.314849e-05
453 | 2.028195e-05
454 | 2.715983e-05
455 | 3.053574e-05
456 | 2.426173e-05
457 | 1.433945e-05
458 | 6.168991e-06
459 | 4.863747e-06
460 | 4.424067e-06
461 | 1.561886e-06
462 | -1.908494e-06
463 | -1.300479e-06
464 | 3.466853e-07
465 | 1.646286e-06
466 | 1.817338e-06
467 | -8.65689e-08
468 | 1.64377e-06
469 | 2.162823e-06
470 | 4.323518e-07
471 | 1.642082e-06
472 | 5.009119e-06
473 | 3.368174e-06
474 | 1.467042e-06
475 | 2.417038e-06
476 | 2.417283e-06
477 | 3.019191e-06
478 | 5.775302e-06
479 | 5.258208e-06
480 | 4.653129e-06
481 | 3.705269e-06
482 | 5.084843e-06
483 | 6.032597e-06
484 | 6.71851e-06
485 | 6.373836e-06
486 | 5.427139e-06
487 | 5.169887e-06
488 | 4.99444e-06
489 | 6.026381e-06
490 | 4.90701e-06
491 | 1.721561e-06
492 | 1.636061e-06
493 | 4.134105e-06
494 | 2.237298e-06
495 | 9.465244e-07
496 | 3.013102e-06
497 | 3.09588e-06
498 | 2.749928e-06
499 | 3.440635e-06
500 | 1.891966e-06
501 | 3.353472e-06
502 | 4.554078e-06
503 | 3.864731e-06
504 | 1.803127e-06
505 | 3.177506e-06
506 | 5.23668e-06
507 | 4.291639e-06
508 | 4.205956e-06
509 | 4.547691e-06
510 | 5.5727e-06
511 | 6.173244e-06
512 | 5.574976e-06
513 | 8.831947e-06
514 | 9.254682e-06
515 | 1.045108e-05
516 | 1.430174e-05
517 | 2.047035e-05
518 | 2.67936e-05
519 | 3.612447e-05
520 | 4.476386e-05
521 | 5.1681e-05
522 | 5.669788e-05
523 | 5.865307e-05
524 | 5.618401e-05
525 | 5.235959e-05
526 | 5.140113e-05
527 | 5.043263e-05
528 | 5.487822e-05
529 | 6.204916e-05
530 | 6.995517e-05
531 | 8.363975e-05
532 | 0.0001099096
533 | 0.0001479036
534 | 0.0002040971
535 | 0.0002951607
536 | 0.0004394352
537 | 0.0006501671
538 | 0.0009133118
539 | 0.001162862
540 | 0.00130536
541 | 0.001292173
542 | 0.001170782
543 | 0.001022026
544 | 0.0009018298
545 | 0.0008292064
546 | 0.000803292
547 | 0.0008254073
548 | 0.0008965742
549 | 0.001030114
550 | 0.001255875
551 | 0.001629688
552 | 0.002244121
553 | 0.003304605
554 | 0.005241602
555 | 0.008976319
556 | 0.0165568
557 | 0.03215145
558 | 0.06422392
559 | 0.1242403
560 | 0.2179929
561 | 0.3435365
562 | 0.4825363
563 | 0.6092433
564 | 0.7033337
565 | 0.7419635
566 | 0.7226965
567 | 0.6739132
568 | 0.6304091
569 | 0.6120665
570 | 0.6240177
571 | 0.6623696
572 | 0.71741
573 | 0.7748585
574 | 0.8213783
575 | 0.8510567
576 | 0.8655595
577 | 0.873558
578 | 0.8812951
579 | 0.8898795
580 | 0.898618
581 | 0.9041558
582 | 0.9020844
583 | 0.891304
584 | 0.8733177
585 | 0.8456566
586 | 0.8011578
587 | 0.7319666
588 | 0.6310582
589 | 0.5013276
590 | 0.3631039
591 | 0.2412153
592 | 0.1495456
593 | 0.08929989
594 | 0.05283866
595 | 0.03168337
596 | 0.01959904
597 | 0.01256337
598 | 0.008368828
599 | 0.005794159
600 | 0.004147711
601 | 0.003059249
602 | 0.002335033
603 | 0.001835985
604 | 0.001471725
605 | 0.001204628
606 | 0.00100784
607 | 0.0008552338
608 | 0.0007393001
609 | 0.0006475725
610 | 0.0005695519
611 | 0.0005057864
612 | 0.0004510828
613 | 0.0004001587
614 | 0.0003507411
615 | 0.0003052157
616 | 0.0002639605
617 | 0.0002273775
618 | 0.0001906421
619 | 0.0001560085
620 | 0.0001290277
621 | 0.0001073591
622 | 8.90064e-05
623 | 7.46201e-05
624 | 6.193091e-05
625 | 5.401612e-05
626 | 4.558143e-05
627 | 3.876405e-05
628 | 3.41409e-05
629 | 3.134973e-05
630 | 2.861825e-05
631 | 2.691644e-05
632 | 2.461898e-05
633 | 2.231887e-05
634 | 2.171711e-05
635 | 2.265175e-05
636 | 2.358859e-05
637 | 2.332881e-05
638 | 2.204266e-05
639 | 2.469033e-05
640 | 2.775215e-05
641 | 2.885753e-05
642 | 2.977496e-05
643 | 3.446791e-05
644 | 3.762701e-05
645 | 3.930997e-05
646 | 3.896233e-05
647 | 3.897678e-05
648 | 3.614877e-05
649 | 3.199128e-05
650 | 2.857528e-05
651 | 2.465173e-05
652 | 2.305155e-05
653 | 2.202861e-05
654 | 1.87058e-05
655 | 1.53042e-05
656 | 1.598265e-05
657 | 1.606025e-05
658 | 1.607313e-05
659 | 1.700479e-05
660 | 1.453034e-05
661 | 1.062094e-05
662 | 1.248943e-05
663 | 1.452178e-05
664 | 1.521339e-05
665 | 1.682184e-05
666 | 1.587634e-05
667 | 1.47816e-05
668 | 1.647494e-05
669 | 1.960599e-05
670 | 1.986677e-05
671 | 2.155984e-05
672 | 2.189931e-05
673 | 2.291355e-05
674 | 2.342971e-05
675 | 2.580098e-05
676 | 2.791037e-05
677 | 2.925655e-05
678 | 2.772104e-05
679 | 2.645754e-05
680 | 2.697085e-05
681 | 2.712854e-05
682 | 2.510057e-05
683 | 2.314265e-05
684 | 2.034023e-05
685 | 1.415797e-05
686 | 1.229198e-05
687 | 1.033855e-05
688 | 7.283882e-06
689 | 5.590941e-06
690 | 8.388862e-06
691 | 1.168186e-05
692 | 1.041304e-05
693 | 1.219184e-05
694 | 1.160306e-05
695 | 1.370923e-05
696 | 1.337738e-05
697 | 1.074401e-05
698 | 8.884775e-06
699 | 5.664385e-06
700 | 5.329397e-06
701 | 4.567362e-06
702 | 5.499259e-06
703 | 4.142425e-06
704 | 6.086835e-06
705 | 3.801318e-06
706 | 5.575677e-06
707 | 5.833067e-06
708 | 5.239713e-06
709 | 4.732092e-06
710 | 5.235773e-06
711 | 4.475162e-06
712 | 4.900707e-06
713 | 7.936866e-06
714 | 6.836922e-06
715 | 4.476883e-06
716 | 7.598578e-06
717 | 9.524287e-06
718 | 1.080111e-05
719 | 1.619429e-05
720 | 1.770501e-05
721 | 2.091435e-05
722 | 2.629564e-05
723 | 2.906299e-05
724 | 2.973844e-05
725 | 3.11774e-05
726 | 3.097525e-05
727 | 2.500975e-05
728 | 2.130505e-05
729 | 1.876717e-05
730 | 1.750733e-05
731 | 1.111074e-05
732 | 1.001522e-05
733 | 1.068353e-05
734 | 7.490652e-06
735 | 8.23873e-06
736 | 1.118866e-05
737 | 9.163447e-06
738 | 7.567978e-06
739 | 8.249433e-06
740 | 6.891629e-06
741 | 7.895544e-06
742 | 1.033566e-05
743 | 1.235274e-05
744 | 1.445953e-05
745 | 1.755212e-05
746 | 1.579816e-05
747 | 1.444244e-05
748 | 1.696568e-05
749 | 1.569435e-05
750 | 1.964523e-05
751 | 1.763654e-05
752 | 1.737732e-05
753 | 1.561619e-05
754 | 8.982972e-06
755 | 1.326556e-05
756 | 1.257823e-05
757 | 1.065676e-05
758 | 1.124764e-05
759 | 9.649133e-06
760 | 6.291175e-06
761 | 1.030688e-05
762 | 1.048033e-05
763 | 9.55948e-06
764 | 7.044304e-06
765 | 1.434746e-05
766 | 1.434187e-05
767 | 1.61808e-05
768 | 1.660702e-05
769 | 1.400413e-05
770 | 1.675374e-05
771 | 1.324893e-05
772 | 1.44221e-05
773 | 1.139583e-05
774 | 1.399974e-05
775 | 8.381682e-06
776 | 8.211202e-06
777 | 1.592825e-06
778 | 4.024919e-06
779 | 9.051156e-06
780 | 4.441598e-06
781 | 6.622815e-06
782 | 1.013289e-05
783 | 8.715198e-06
784 | 1.064242e-05
785 | 1.230681e-05
786 | 1.030323e-05
787 | 7.793283e-06
788 | 9.46946e-06
789 | 1.256033e-05
790 | 7.626349e-06
791 | 1.423373e-06
792 | 1.591802e-06
793 | 5.108253e-06
794 | 8.633252e-06
795 | 9.213557e-06
796 | 7.456114e-06
797 | 1.089421e-06
798 | 1.928261e-06
799 | 2.261387e-06
800 | 4.445208e-06
801 | 9.726204e-06
802 | 6.540496e-06
803 | 2.85114e-06
804 | -9.230792e-07
805 | 2.517056e-07
806 | 6.208476e-06
807 | 8.560452e-06
808 | 6.632606e-06
809 | 4.113663e-06
810 | 7.56178e-07
811 | 2.0185e-06
812 | 1.428747e-06
813 | 6.39261e-06
814 | 2.947128e-06
815 | 2.862012e-06
816 | 1.684531e-06
817 | -1.179739e-06
818 | 7.171984e-06
819 | 4.393336e-06
820 | 5.323112e-06
821 | 4.31016e-06
822 | 6.430765e-06
823 | 3.389736e-07
824 | 8.484485e-07
825 | 2.038133e-06
826 | 9.260265e-06
827 | 1.292916e-05
828 | 1.235049e-05
829 | 7.505464e-06
830 | 9.986251e-06
831 | 7.353972e-06
832 | 3.16493e-06
833 | 7.108806e-06
834 | 7.117228e-06
835 | 7.209738e-06
836 | 4.383508e-06
837 | 1.349983e-05
838 | 1.049829e-05
839 | 1.007737e-05
840 | 1.343649e-05
841 | 1.406426e-05
842 | 1.182516e-05
843 | 1.450233e-05
844 | 1.182944e-05
845 | 1.20146e-05
846 | 1.17576e-05
847 | 1.970831e-05
848 | 2.177196e-05
849 | 3.497653e-05
850 | 4.546984e-05
851 | 5.411552e-05
852 | 7.947171e-05
853 | 0.0001143598
854 | 0.0001801694
855 | 0.0002795797
856 | 0.0004341883
857 | 0.0005849566
858 | 0.0005693995
859 | 0.0003912848
860 | 0.0001927622
861 | 9.315913e-05
862 | 0.0001017809
863 | 8.125739e-05
864 | 4.735577e-05
865 | 8.587243e-06
866 | -6.61135e-05
867 | -8.185359e-05
868 | -6.865103e-05
869 | -8.213701e-05
870 | -0.0001112353
871 | -0.0001050119
872 | -0.000105145
873 | -0.0001484536
874 | -0.0001186604
875 | -0.000103581
876 | -0.0001144044
877 | -0.0001333374
878 | -0.0001379416
879 | -0.0001015358
880 | -2.731776e-05
881 | 3.141011e-05
882 | 7.765667e-05
883 | 0.000120681
884 | 0.0002172234
885 | 0.0003654818
886 | 0.0004911135
887 | 0.0005284086
888 | 0.0005265699
889 | 0.0005470714
890 | 0.0006775234
891 | 0.0007963448
892 | 0.0008710338
893 | 0.0009132038
894 | 0.0009069875
895 | 0.0009122308
896 | 0.0008913144
897 | 0.0008313927
898 | 0.0007257017
899 | 0.0005925842
900 | 0.0004818388
901 | 0.0003676137
902 | 0.0002630016
903 | 0.0001474822
904 | 1.387532e-05
905 | -8.264273e-05
906 | -0.000121072
907 | -0.00011477
908 | -0.0001253944
909 | -0.0001338036
910 | -0.0001392785
911 | -0.0001381063
912 | -0.0001299718
913 | -0.0001663419
914 | -0.0001551295
915 | -0.0001412335
916 | -0.0001438903
917 | -0.000156695
918 | -0.000164012
919 | -0.0001400281
920 | -0.0001362732
921 | -0.0001414253
922 | -0.0001707881
923 | -0.0001942779
924 | -0.000150162
925 | -0.0001048311
926 | -0.0001253262
927 | -0.0001312683
928 | -0.0001269048
929 | -0.0001524586
930 | -0.0001609622
931 | -0.0001533144
932 | -0.0001460676
933 | -0.0001230699
934 | -0.0001414972
935 | -0.0001648669
936 | -0.0001697649
937 | -0.0001477799
938 | -0.0001114711
939 | -0.0001097211
940 | -0.0001455728
941 | -0.0001734992
942 | -0.0001754376
943 | -0.0001563869
944 | -0.0001638361
945 | -0.0001646601
946 | -0.0001532368
947 | -0.0001514133
948 | -0.0001373581
949 | -0.0001623461
950 | -0.0001458959
951 | -9.562702e-05
952 | -8.185614e-05
953 | -8.626399e-05
954 | -0.0001191859
955 | -0.0001914713
956 | -0.00024282
957 | -0.0001984796
958 | -0.0001456173
959 | -0.0001586805
960 | -0.0001418595
961 | -0.0001307377
962 | -0.0001457751
963 | -0.000157934
964 | -0.0001389398
965 | -0.0001263056
966 | -0.0001504723
967 | -0.0001715519
968 | -0.0001499645
969 | -0.0001655637
970 | -0.0001396723
971 | -0.0001208526
972 | -0.000146577
973 | -0.0001619628
974 | -0.0001335956
975 | -0.0001053061
976 | -0.0001360333
977 | -0.0001541927
978 | -0.0001250239
979 | -0.0001120595
980 | -9.306781e-05
981 | -8.441806e-05
982 | -5.906936e-05
983 | -6.125717e-05
984 | -8.599107e-05
985 | -7.719409e-05
986 | -7.941554e-05
987 | -9.329903e-05
988 | -0.0001000594
989 | -8.521344e-05
990 | -0.0001100839
991 | -9.678391e-05
992 | -0.0001093707
993 | -0.0001069941
994 | -9.787698e-05
995 | -7.762318e-05
996 | -8.895859e-05
997 | -0.000123232
998 | -0.0001010653
999 | -0.0001255035
1000 | -0.0001139099
1001 | -9.4099e-05
1002 | -5.571228e-05
1003 | 9.923336e-06
1004 | 3.183126e-05
1005 | -1.415993e-05
1006 | -0.0001170106
1007 | -9.139069e-05
1008 | -3.697809e-05
1009 | -4.050048e-05
1010 | 7.330384e-06
1011 | 7.152762e-05
1012 | 0.000103329
1013 | 0.0001322391
1014 | 0.0001604219
1015 | 0.0002080339
1016 | 0.0001962521
1017 | 0.0001744448
1018 | 0.0001690918
1019 | 0.0001879993
1020 | 0.0001866881
1021 | 0.0001562693
1022 | 0.0001559728
1023 | 0.0001561522
1024 | 0.0001275567
1025 | 0.0001443662
1026 | 0.0001503047
1027 | 0.0001652917
1028 | 0.0001460086
1029 | 0.0001342386
1030 | 0.000161296
1031 | 0.0001991346
1032 | 0.0002386147
1033 | 0.0002731039
1034 | 0.0002886908
1035 | 0.0003544857
1036 | 0.0004407943
1037 | 0.0005554186
1038 | 0.00067291
1039 | 0.0008262716
1040 | 0.0009311417
1041 | 0.0009435981
1042 | 0.001071196
1043 | 0.001292139
1044 | 0.001354156
1045 | 0.001378712
1046 | 0.001376061
1047 | 0.001333692
1048 | 0.001308306
1049 | 0.001206836
1050 | 0.001153292
1051 | 0.001021925
1052 | 0.0008906421
1053 | 0.0007845063
1054 | 0.0007531824
1055 | 0.0006826009
1056 | 0.0006355707
1057 | 0.0006538464
1058 | 0.0006019089
1059 | 0.0006115127
1060 | 0.0006007493
1061 | 0.0006378799
1062 | 0.000669728
1063 | 0.0006934803
1064 | 0.0006942164
1065 | 0.0006592818
1066 | 0.0007499707
1067 | 0.0008513958
1068 | 0.0009490423
1069 | 0.001078296
1070 | 0.001211186
1071 | 0.001370347
1072 | 0.001508581
1073 | 0.001738691
1074 | 0.00190209
1075 | 0.002138878
1076 | 0.002329675
1077 | 0.002531484
1078 | 0.002742851
1079 | 0.002925302
1080 | 0.002923536
1081 | 0.003061082
1082 | 0.003104131
1083 | 0.003172852
1084 | 0.003168734
1085 | 0.003094889
1086 | 0.003032842
1087 | 0.003070334
1088 | 0.002967078
1089 | 0.002903591
1090 | 0.002862963
1091 | 0.00293756
1092 | 0.002841051
1093 | 0.002976182
1094 | 0.002984049
1095 | 0.003028792
1096 | 0.003192808
1097 | 0.003441532
1098 | 0.003682424
1099 | 0.003990334
1100 | 0.004248384