## Data
200 | -9.612412e-06
201 | -9.805924e-06
202 | -9.482743e-06
203 | -6.516059e-06
204 | -6.093925e-07
205 | -6.075898e-07
206 | -1.616494e-06
207 | -7.761096e-06
208 | -7.133896e-06
209 | -3.305257e-06
210 | -6.994993e-07
211 | -1.595009e-06
212 | -2.68322e-06
213 | -3.667731e-06
214 | -1.384013e-06
215 | 2.663043e-06
216 | 2.9524e-07
217 | -3.139462e-06
218 | -1.467438e-06
219 | -1.073724e-06
220 | -3.21199e-06
221 | -2.232005e-06
222 | -8.711349e-07
223 | -1.641087e-06
224 | -1.637249e-06
225 | 9.612492e-08
226 | 1.917106e-07
227 | 0
228 | 1.431995e-06
229 | 8.573367e-07
230 | -7.605532e-07
231 | -4.745994e-07
232 | -7.582667e-07
233 | -1.230265e-06
234 | 9.453823e-08
235 | 9.440323e-07
236 | -4.713099e-07
237 | 6.592201e-07
238 | 2.6334e-06
239 | 1.033124e-06
240 | 3.751574e-07
241 | 4.679946e-07
242 | 1.214307e-06
243 | 2.33109e-06
244 | 3.907757e-06
245 | 2.22697e-06
246 | 6.474955e-07
247 | 5.530852e-07
248 | -9.192317e-08
249 | 8.254516e-07
250 | 2.562632e-06
251 | 3.652262e-06
252 | 3.188863e-06
253 | 1.728477e-06
254 | 3.634116e-07
255 | 0
256 | 6.350343e-07
257 | 1.35996e-06
258 | 4.529245e-06
259 | 3.439432e-06
260 | -2.715467e-07
261 | 6.336157e-07
262 | 2.71633e-06
263 | 3.714096e-06
264 | 3.170723e-06
265 | 2.718551e-06
266 | 2.991944e-06
267 | 5.169852e-06
268 | 4.356115e-06
269 | 4.175587e-06
270 | 2.724588e-06
271 | 1.818063e-06
272 | 3.819789e-06
273 | 3.183037e-06
274 | 3.456669e-06
275 | 3.093139e-06
276 | 4.275948e-06
277 | 2.366954e-06
278 | 2.822621e-06
279 | 4.186438e-06
280 | 3.368755e-06
281 | 3.915592e-06
282 | 4.095496e-06
283 | 3.094652e-06
284 | 2.276171e-06
285 | 4.914638e-06
286 | 4.458445e-06
287 | 3.275795e-06
288 | 2.000867e-06
289 | 1.910167e-06
290 | 1.091768e-06
291 | 1.727643e-06
292 | 2.363452e-06
293 | 2.090782e-06
294 | 1.362732e-06
295 | 4.359912e-06
296 | 5.359802e-06
297 | 4.179223e-06
298 | 4.994553e-06
299 | 6.625734e-06
300 | 3.084607e-06
301 | 9.072771e-07
302 | 2.811878e-06
303 | 1.995003e-06
304 | -9.064942e-08
305 | 1.359424e-06
306 | 5.254613e-06
307 | 3.079978e-06
308 | 4.165699e-06
309 | 6.066468e-06
310 | 2.354969e-06
311 | 2.716741e-06
312 | 3.257949e-06
313 | 4.434168e-06
314 | 4.069288e-06
315 | 5.152522e-06
316 | 3.888648e-06
317 | -2.621498e-06
318 | -2.621573e-06
319 | 7.231806e-07
320 | 2.894209e-06
321 | 1.356469e-06
322 | 3.887641e-06
323 | 2.078729e-06
324 | -1.355226e-06
325 | -9.030027e-07
326 | -1.083345e-06
327 | 2.16742e-06
328 | -1.984645e-06
329 | -1.713804e-06
330 | -1.172956e-06
331 | 1.08183e-06
332 | -2.704253e-07
333 | 4.687566e-06
334 | 4.236539e-06
335 | 4.234086e-06
336 | 2.88291e-06
337 | 4.142609e-06
338 | 3.422135e-06
339 | 0
340 | 1.888193e-06
341 | 1.799204e-06
342 | 1.259447e-06
343 | 9.89412e-07
344 | 9.887634e-07
345 | 1.527545e-06
346 | 5.116812e-06
347 | 1.885543e-06
348 | 1.884285e-06
349 | -8.97321e-08
350 | 7.172989e-07
351 | 1.255213e-06
352 | 2.597219e-06
353 | 1.612824e-06
354 | 2.596039e-06
355 | 4.027806e-06
356 | 5.547413e-06
357 | 4.831661e-06
358 | 5.096701e-06
359 | 5.454782e-06
360 | 1.912724e-05
361 | 4.611342e-05
362 | 7.070423e-05
363 | 8.249481e-05
364 | 0.0001295591
365 | 0.0003322558
366 | 0.0006794315
367 | 0.0008244318
368 | 0.0005485169
369 | 0.0002050709
370 | 7.54116e-05
371 | 7.496616e-05
372 | 0.0001000574
373 | 0.0001141535
374 | 8.773938e-05
375 | 5.131309e-05
376 | 4.124581e-05
377 | 4.025829e-05
378 | 4.041635e-05
379 | 5.463019e-05
380 | 4.998671e-05
381 | 3.484688e-05
382 | 2.106502e-05
383 | 1.829812e-05
384 | 2.43435e-05
385 | 3.94583e-05
386 | 4.733125e-05
387 | 5.203451e-05
388 | 4.703534e-05
389 | 5.451042e-05
390 | 7.913247e-05
391 | 0.0001426322
392 | 0.000233222
393 | 0.0003324869
394 | 0.000445072
395 | 0.0006793174
396 | 0.001397993
397 | 0.003357375
398 | 0.007303393
399 | 0.01175413
400 | 0.01434931
401 | 0.01469903
402 | 0.0138164
403 | 0.01143871
404 | 0.007559036
405 | 0.004041416
406 | 0.002094379
407 | 0.001327922
408 | 0.001120412
409 | 0.001284221
410 | 0.001816386
411 | 0.002273388
412 | 0.002049026
413 | 0.001287703
414 | 0.0006840845
415 | 0.0004458661
416 | 0.0004072142
417 | 0.0004979685
418 | 0.0006983407
419 | 0.0008902303
420 | 0.000892101
421 | 0.0007184394
422 | 0.0005440187
423 | 0.000467878
424 | 0.0004672823
425 | 0.0004717095
426 | 0.000423663
427 | 0.0003400919
428 | 0.0002620342
429 | 0.0002169655
430 | 0.0002134951
431 | 0.0002556128
432 | 0.0003358345
433 | 0.0004230826
434 | 0.0004259584
435 | 0.0003394909
436 | 0.0002374452
437 | 0.000182087
438 | 0.0001702153
439 | 0.0001864004
440 | 0.0002222426
441 | 0.0002457534
442 | 0.0002300159
443 | 0.0001836607
444 | 0.0001342738
445 | 0.0001042181
446 | 8.497865e-05
447 | 7.928949e-05
448 | 7.303635e-05
449 | 6.923368e-05
450 | 6.075919e-05
451 | 5.087186e-05
452 | 3.944547e-05
453 | 2.985712e-05
454 | 2.498356e-05
455 | 2.548995e-05
456 | 2.704444e-05
457 | 2.937415e-05
458 | 3.319091e-05
459 | 5.211158e-05
460 | 8.778738e-05
461 | 0.0001915914
462 | 0.0005139054
463 | 0.00116783
464 | 0.001701445
465 | 0.001523335
466 | 0.0009106595
467 | 0.0004946547
468 | 0.0003346369
469 | 0.0002662003
470 | 0.0002323458
471 | 0.000226953
472 | 0.0002546014
473 | 0.0003309447
474 | 0.0005359881
475 | 0.001018091
476 | 0.001702026
477 | 0.001964889
478 | 0.00147115
479 | 0.0007922654
480 | 0.0004167997
481 | 0.0002851334
482 | 0.0002396771
483 | 0.0002386323
484 | 0.0002765786
485 | 0.00038622
486 | 0.0006478971
487 | 0.001212597
488 | 0.002059776
489 | 0.002650919
490 | 0.002465557
491 | 0.001766494
492 | 0.001156351
493 | 0.0008295771
494 | 0.0006723941
495 | 0.0006161013
496 | 0.000661505
497 | 0.0009610988
498 | 0.001757462
499 | 0.00261084
500 | 0.002401593
501 | 0.001205702
502 | 0.0003303855
503 | 9.14653e-05
504 | 3.872429e-05
505 | 1.906504e-05
506 | 1.030167e-05
507 | 6.094128e-06
508 | 5.15015e-06
509 | 5.062525e-06
510 | 4.200958e-06
511 | 3.172362e-06
512 | 4.54575e-06
513 | 2.9154e-06
514 | 4.284575e-06
515 | 4.968545e-06
516 | 4.710153e-06
517 | 4.710751e-06
518 | 5.992178e-06
519 | 5.392989e-06
520 | 4.536299e-06
521 | 6.246214e-06
522 | 5.387581e-06
523 | 4.360505e-06
524 | 5.216476e-06
525 | 7.614384e-06
526 | 7.184184e-06
527 | 7.094759e-06
528 | 8.035128e-06
529 | 7.350175e-06
530 | 8.712365e-06
531 | 1.153357e-05
532 | 1.34182e-05
533 | 1.418371e-05
534 | 1.682307e-05
535 | 2.2547e-05
536 | 3.57799e-05
537 | 5.740537e-05
538 | 7.849374e-05
539 | 8.396458e-05
540 | 7.202635e-05
541 | 5.209685e-05
542 | 3.534629e-05
543 | 2.612916e-05
544 | 2.339089e-05
545 | 2.04911e-05
546 | 1.674059e-05
547 | 1.493911e-05
548 | 1.519473e-05
549 | 1.588206e-05
550 | 1.664824e-05
551 | 1.622685e-05
552 | 1.537771e-05
553 | 1.511604e-05
554 | 1.553649e-05
555 | 1.793095e-05
556 | 2.288986e-05
557 | 2.655184e-05
558 | 2.851539e-05
559 | 3.055718e-05
560 | 3.149361e-05
561 | 3.457283e-05
562 | 3.943589e-05
563 | 4.480667e-05
564 | 5.035394e-05
565 | 5.521651e-05
566 | 6.167377e-05
567 | 7.24351e-05
568 | 8.605918e-05
569 | 0.0001009131
570 | 0.0001190569
571 | 0.0001442621
572 | 0.0001790142
573 | 0.0002253023
574 | 0.0002903253
575 | 0.000385063
576 | 0.0005216436
577 | 0.0007306199
578 | 0.001055169
579 | 0.0015723
580 | 0.002430393
581 | 0.003948703
582 | 0.006772831
583 | 0.01236673
584 | 0.02444808
585 | 0.05406976
586 | 0.1295343
587 | 0.2942676
588 | 0.5289887
589 | 0.7078229
590 | 0.7342082
591 | 0.6648111
592 | 0.6068737
593 | 0.6008362
594 | 0.6399016
595 | 0.7066222
596 | 0.7818616
597 | 0.845094
598 | 0.8801968
599 | 0.8860685
600 | 0.8720839
601 | 0.8490499
602 | 0.8288816
603 | 0.8162459
604 | 0.8101207
605 | 0.8104838
606 | 0.8148413
607 | 0.8195453
608 | 0.8248913
609 | 0.8319588
610 | 0.8403641
611 | 0.851184
612 | 0.8646935
613 | 0.8791639
614 | 0.8930672
615 | 0.9037551
616 | 0.9075753
617 | 0.9038418
618 | 0.8916914
619 | 0.8734515
620 | 0.8535718
621 | 0.8373402
622 | 0.8298562
623 | 0.8353862
624 | 0.849637
625 | 0.8494344
626 | 0.7891404
627 | 0.6403528
628 | 0.4389265
629 | 0.2563918
630 | 0.1351919
631 | 0.06896391
632 | 0.0358161
633 | 0.01950593
634 | 0.0110908
635 | 0.006570711
636 | 0.00405034
637 | 0.002594691
638 | 0.001726903
639 | 0.001186754
640 | 0.000837587
641 | 0.0006057528
642 | 0.0004510481
643 | 0.0003437429
644 | 0.000263985
645 | 0.0002076111
646 | 0.0001677592
647 | 0.0001413547
648 | 0.0001181427
649 | 0.0001011639
650 | 8.819217e-05
651 | 7.591032e-05
652 | 6.940983e-05
653 | 6.404457e-05
654 | 5.951844e-05
655 | 5.620042e-05
656 | 5.347388e-05
657 | 5.208959e-05
658 | 5.094077e-05
659 | 5.220472e-05
660 | 5.846125e-05
661 | 6.04119e-05
662 | 6.686517e-05
663 | 7.430735e-05
664 | 8.456607e-05
665 | 0.0001036498
666 | 0.0001346517
667 | 0.0001809472
668 | 0.0002523043
669 | 0.0003434867
670 | 0.0004166928
671 | 0.0004221145
672 | 0.0003485215
673 | 0.0002475512
674 | 0.0001629044
675 | 0.0001068534
676 | 7.499321e-05
677 | 5.40186e-05
678 | 4.433672e-05
679 | 3.663352e-05
680 | 2.824306e-05
681 | 2.356792e-05
682 | 1.941902e-05
683 | 1.542843e-05
684 | 1.678069e-05
685 | 1.593831e-05
686 | 1.305493e-05
687 | 1.127071e-05
688 | 8.639022e-06
689 | 7.200455e-06
690 | 6.694142e-06
691 | 5.07907e-06
692 | 5.672145e-06
693 | 5.841921e-06
694 | 4.234692e-06
695 | 4.485119e-06
696 | 5.672686e-06
697 | 5.837298e-06
698 | 3.892378e-06
699 | 4.734412e-06
700 | 4.145087e-06
701 | 3.29865e-06
702 | 3.468763e-06
703 | 2.958875e-06
704 | 4.142429e-06
705 | 2.111844e-06
706 | 4.055038e-06
707 | 6.593902e-06
708 | 4.310087e-06
709 | 7.013636e-06
710 | 2.786782e-06
711 | 1.350992e-06
712 | 1.689899e-06
713 | 5.825998e-06
714 | 5.402013e-06
715 | 5.152638e-06
716 | 3.799289e-06
717 | 1.432857e-06
718 | 5.906856e-07
719 | 3.879882e-06
720 | 2.866525e-06
721 | 5.481585e-06
722 | 4.804011e-06
723 | 4.043546e-06
724 | 4.212243e-07
725 | 3.960373e-06
726 | 5.807859e-06
727 | 5.641931e-06
728 | 6.484145e-06
729 | 3.955413e-06
730 | 3.282624e-06
731 | 1.851791e-06
732 | 5.386335e-06
733 | 7.486883e-06
734 | 8.416463e-06
735 | 6.052945e-06
736 | 4.038014e-06
737 | 3.530869e-06
738 | 3.027191e-06
739 | 4.966496e-06
740 | 4.454346e-06
741 | 6.04765e-06
742 | 5.041785e-06
743 | 1.344515e-06
744 | 4.959957e-06
745 | 1.17574e-06
746 | 8.991507e-06
747 | 7.808992e-06
748 | 5.62723e-06
749 | 6.546306e-06
750 | 8.479351e-06
751 | 1.142176e-05
752 | 6.715872e-06
753 | 9.571212e-06
754 | 1.074598e-05
755 | 1.326556e-05
756 | 1.937047e-05
757 | 2.341131e-05
758 | 2.879059e-05
759 | 3.482078e-05
760 | 4.630305e-05
761 | 6.519312e-05
762 | 9.885049e-05
763 | 0.0001577314
764 | 0.0002668449
765 | 0.0005236402
766 | 0.001217382
767 | 0.003694504
768 | 0.01018195
769 | 0.01548236
770 | 0.01218349
771 | 0.005668783
772 | 0.002629182
773 | 0.001673427
774 | 0.001245893
775 | 0.001021643
776 | 0.0008933453
777 | 0.0008180416
778 | 0.0007791573
779 | 0.0007689292
780 | 0.000778369
781 | 0.0007979235
782 | 0.0008364238
783 | 0.0009004308
784 | 0.0009814486
785 | 0.001081157
786 | 0.001208995
787 | 0.00135888
788 | 0.001541092
789 | 0.00175451
790 | 0.00199693
791 | 0.00221862
792 | 0.002459837
793 | 0.002661232
794 | 0.002785271
795 | 0.002779228
796 | 0.002645077
797 | 0.002375104
798 | 0.002042531
799 | 0.001681718
800 | 0.001340524
801 | 0.001041961
802 | 0.0007945865
803 | 0.0006040223
804 | 0.000459106
805 | 0.0003554921
806 | 0.0002714111
807 | 0.0002145148
808 | 0.0001733713
809 | 0.0001420473
810 | 0.0001161153
811 | 9.983165e-05
812 | 8.177476e-05
813 | 6.796353e-05
814 | 6.365796e-05
815 | 6.346932e-05
816 | 6.055888e-05
817 | 5.325679e-05
818 | 4.919137e-05
819 | 4.722836e-05
820 | 4.875294e-05
821 | 4.555248e-05
822 | 4.839997e-05
823 | 5.135451e-05
824 | 4.78525e-05
825 | 5.664311e-05
826 | 6.541655e-05
827 | 6.889879e-05
828 | 8.134286e-05
829 | 0.0001027737
830 | 0.0001236759
831 | 0.0001395544
832 | 0.000162609
833 | 0.0001791762
834 | 0.0001787025
835 | 0.0001696005
836 | 0.0001504145
837 | 0.0001341385
838 | 0.0001174603
839 | 9.319415e-05
840 | 7.812111e-05
841 | 6.678366e-05
842 | 5.817633e-05
843 | 4.75642e-05
844 | 3.937391e-05
845 | 3.431509e-05
846 | 3.302502e-05
847 | 2.964891e-05
848 | 2.462305e-05
849 | 2.245407e-05
850 | 1.984452e-05
851 | 2.010992e-05
852 | 1.000947e-05
853 | 8.285695e-06
854 | 1.639472e-05
855 | 1.413847e-05
856 | 1.499281e-05
857 | 1.111004e-05
858 | 1.076126e-05
859 | 9.201641e-06
860 | 7.217042e-06
861 | -3.226291e-05
862 | -6.629842e-05
863 | -8.713044e-05
864 | -8.960296e-05
865 | -0.0001534362
866 | -0.0001847455
867 | -0.0001495138
868 | -0.0001249967
869 | -0.0001559471
870 | -0.0001660457
871 | -0.0001563457
872 | -0.0001605439
873 | -0.000151366
874 | -0.0001719282
875 | -0.0001519027
876 | -0.0001598914
877 | -0.0001581764
878 | -0.0001513403
879 | -0.000147038
880 | -0.0001578628
881 | -0.0001736794
882 | -0.0001623218
883 | -0.0001609349
884 | -0.0001194405
885 | -6.090024e-05
886 | -3.783358e-05
887 | -0.0001074729
888 | -0.0002226732
889 | -0.0002584783
890 | -0.0001954757
891 | -0.0001460181
892 | -0.0001380196
893 | -0.0001522541
894 | -0.0001662032
895 | -0.0001529527
896 | -0.0001150083
897 | -0.0001355435
898 | -0.0001662966
899 | -0.0001620632
900 | -0.0001557483
901 | -0.0001545464
902 | -0.0001705087
903 | -0.0001749189
904 | -0.0001756197
905 | -0.0001642343
906 | -0.0001616186
907 | -0.0001236171
908 | -0.0001127096
909 | -0.0001458064
910 | -0.0001480947
911 | -0.0001654533
912 | -0.0001666697
913 | -0.0001538945
914 | -0.000171208
915 | -0.000162115
916 | -0.0001431595
917 | -0.0001541911
918 | -0.0001636893
919 | -0.0001711185
920 | -0.0001533175
921 | -0.0001546076
922 | -0.0001713568
923 | -0.0001371658
924 | -0.0001422967
925 | -0.0001612169
926 | -0.0001510052
927 | -0.0001592064
928 | -0.0001767776
929 | -0.0001600453
930 | -0.0001380368
931 | -0.0001369254
932 | -0.0001709096
933 | -0.0001640124
934 | -0.0001252173
935 | -0.0001550592
936 | -0.0001940631
937 | -0.0001794298
938 | -0.0001466683
939 | -0.000132799
940 | -0.0001486563
941 | -0.0001785025
942 | -0.0002035723
943 | -0.0001920213
944 | -0.0001510288
945 | -0.0001558879
946 | -0.000179506
947 | -0.0001775302
948 | -0.0001601571
949 | -0.0001380625
950 | -0.0001573609
951 | -0.0001513893
952 | -5.397819e-05
953 | -3.813352e-05
954 | -0.0001127216
955 | -0.000213393
956 | -0.000254244
957 | -0.0002226884
958 | -0.0001869166
959 | -0.0001608259
960 | -0.0001604826
961 | -0.000158068
962 | -0.0001769899
963 | -0.0001531116
964 | -0.0001641211
965 | -0.0001311295
966 | -0.0001367637
967 | -0.0001632628
968 | -0.0001777387
969 | -0.0001886731
970 | -0.0001916754
971 | -0.00018499
972 | -0.0001901561
973 | -0.0001508595
974 | -0.0001526231
975 | -0.0001526211
976 | -0.0001657753
977 | -0.0001445557
978 | -0.0001624987
979 | -0.0001920211
980 | -0.0001574249
981 | -0.0001323463
982 | -0.0001571955
983 | -0.0001594143
984 | -0.0001670707
985 | -0.000176099
986 | -0.0001572961
987 | -0.0001128942
988 | -0.0001142728
989 | -0.000155565
990 | -0.0001683161
991 | -0.0001628389
992 | -0.0001666755
993 | -0.0001567682
994 | -0.0001517498
995 | -0.0001601838
996 | -0.0001669286
997 | -0.0001736377
998 | -0.0001765209
999 | -0.0001515058
1000 | -0.000165009
1001 | -0.0001778858
1002 | -0.0001325289
1003 | -5.937866e-05
1004 | -6.511306e-05
1005 | -0.0001223707
1006 | -0.0002327327
1007 | -0.0002598872
1008 | -0.0001873339
1009 | -0.0001467018
1010 | -0.0001637119
1011 | -0.0001312544
1012 | -0.0001367122
1013 | -0.000142987
1014 | -0.0001782466
1015 | -0.0001145847
1016 | -0.000156905
1017 | -0.0001569681
1018 | -0.0001657778
1019 | -0.0001491698
1020 | -0.0001623024
1021 | -0.0001678448
1022 | -0.0001744316
1023 | -0.0001289953
1024 | -0.0001756227
1025 | -0.0001718223
1026 | -0.0001450802
1027 | -0.0001142658
1028 | -0.0001612212
1029 | -0.0001323117
1030 | -0.0001219947
1031 | -9.99691e-05
1032 | -9.859315e-05
1033 | -5.782619e-05
1034 | -3.429511e-05
1035 | -2.270899e-05
1036 | 8.100955e-05
1037 | 0.0002461678
1038 | 0.0004712869
1039 | 0.000812831
1040 | 0.001037315
1041 | 0.001255545
1042 | 0.001443433
1043 | 0.00160344
1044 | 0.001508167
1045 | 0.001218987
1046 | 0.0009628692
1047 | 0.000671782
1048 | 0.0003909945
1049 | 0.0002122235
1050 | 0.0001859062
1051 | 0.0001060979
1052 | 3.99936e-05
1053 | 1.041948e-05
1054 | -1.432727e-05
1055 | -4.696282e-05
1056 | -5.305091e-05
1057 | -5.581909e-05
1058 | -3.361278e-05
1059 | -1.963536e-05
1060 | -5.408364e-05
1061 | -2.277855e-05
1062 | -8.748844e-06
1063 | -1.129108e-05
1064 | -7.667465e-05
1065 | -0.0001372672
1066 | -0.0001098499
1067 | -4.888206e-05
1068 | -7.154537e-05
1069 | -6.613021e-05
1070 | -9.260591e-05
1071 | -3.789461e-05
1072 | -4.967045e-05
1073 | -1.670814e-05
1074 | -1.156285e-05
1075 | 3.746543e-06
1076 | -2.707813e-06
1077 | -9.504248e-06
1078 | 1.321991e-05
1079 | 4.114145e-05
1080 | -1.015533e-05
1081 | 3.085416e-05
1082 | 9.642185e-05
1083 | 0.000127004
1084 | 0.0001974081
1085 | 0.0002100473
1086 | 0.0002473487
1087 | 0.0003179874
1088 | 0.0002977472
1089 | 0.0003570961
1090 | 0.000493843
1091 | 0.0006127011
1092 | 0.0007593526
1093 | 0.0008824617
1094 | 0.00111029
1095 | 0.001333295
1096 | 0.001751397
1097 | 0.002341846
1098 | 0.003003145
1099 | 0.003806134
1100 | 0.004728871