## Data
200 | -2.65823e-06
201 | -2.653427e-06
202 | -1.079797e-05
203 | -1.637781e-05
204 | -1.045672e-05
205 | -9.613395e-06
206 | -9.890959e-06
207 | -8.656039e-06
208 | -8.131562e-06
209 | -8.61275e-06
210 | -3.294679e-06
211 | -4.17956e-06
212 | -1.032321e-05
213 | -8.419059e-06
214 | -3.754787e-06
215 | -7.09211e-06
216 | -8.249355e-06
217 | -9.20955e-06
218 | -1.514894e-05
219 | -1.218143e-05
220 | -5.346176e-06
221 | -6.011464e-06
222 | -6.960693e-06
223 | -1.928494e-06
224 | -3.655834e-06
225 | -7.77102e-06
226 | -9.566999e-06
227 | -6.875995e-06
228 | -5.911253e-06
229 | -7.325801e-06
230 | -6.647257e-06
231 | -4.07636e-06
232 | -1.136034e-06
233 | 8.50798e-07
234 | -3.776886e-07
235 | -3.678238e-06
236 | -3.016089e-06
237 | -3.577767e-06
238 | -3.008172e-06
239 | -2.723298e-06
240 | -4.312156e-06
241 | -1.965339e-06
242 | -3.457856e-06
243 | -3.915462e-06
244 | -2.325061e-06
245 | -2.781637e-06
246 | -1.385731e-06
247 | -1.105716e-06
248 | -2.573485e-06
249 | -5.04017e-06
250 | -5.9425e-06
251 | -7.571702e-06
252 | -6.193753e-06
253 | -4.457993e-06
254 | -5.357424e-06
255 | -5.625312e-06
256 | -5.261893e-06
257 | -4.893153e-06
258 | -1.086636e-06
259 | -6.336884e-07
260 | -4.615937e-06
261 | -3.348797e-06
262 | -3.620368e-06
263 | -4.528762e-06
264 | 1.721479e-06
265 | 1.63136e-06
266 | -2.721137e-06
267 | -2.631399e-06
268 | -2.178587e-06
269 | -6.3577e-07
270 | -9.994837e-07
271 | -3.09107e-06
272 | -6.822759e-06
273 | -3.275198e-06
274 | 1.910154e-06
275 | -1.091368e-06
276 | -3.367674e-06
277 | 1.82111e-07
278 | 5.46174e-07
279 | -6.373594e-07
280 | -2.275507e-06
281 | -2.002436e-06
282 | -4.278025e-06
283 | -2.365631e-06
284 | -3.094453e-06
285 | -4.097206e-06
286 | 4.548554e-07
287 | 3.274852e-06
288 | -9.095609e-07
289 | -2.909371e-06
290 | -9.095391e-08
291 | -4.000015e-06
292 | -2.180885e-06
293 | -1.363288e-06
294 | -1.817619e-06
295 | 1.544484e-06
296 | 1.634643e-06
297 | -4.541259e-07
298 | -2.904995e-06
299 | -6.443483e-06
300 | -1.542808e-06
301 | -2.90231e-06
302 | -2.810826e-06
303 | -2.8115e-06
304 | 3.627248e-07
305 | -1.540774e-06
306 | -7.159705e-06
307 | 1.539773e-06
308 | 2.083287e-06
309 | -1.35934e-06
310 | -5.342335e-06
311 | -5.159035e-06
312 | -7.057341e-06
313 | -2.080873e-06
314 | 2.714499e-06
315 | 1.357088e-06
316 | -2.170315e-06
317 | -6.416547e-06
318 | -5.606594e-06
319 | -4.791372e-06
320 | -4.70223e-06
321 | -1.211098e-05
322 | -9.934492e-06
323 | -9.03073e-06
324 | -4.964589e-06
325 | -3.609752e-06
326 | -4.693541e-06
327 | -1.263191e-06
328 | -3.878349e-06
329 | 1.894799e-06
330 | -6.223156e-06
331 | -1.343342e-05
332 | -7.750515e-06
333 | -1.260969e-06
334 | -2.433022e-06
335 | 1.080919e-06
336 | -1.260911e-06
337 | 7.201057e-07
338 | -1.890222e-06
339 | -3.06174e-06
340 | -4.587802e-06
341 | -1.348669e-06
342 | -3.417111e-06
343 | -5.662103e-06
344 | -6.742754e-06
345 | -3.411446e-06
346 | -1.167432e-06
347 | 1.974806e-06
348 | -5.922405e-06
349 | -6.635358e-06
350 | -3.227781e-06
351 | -6.548841e-06
352 | -9.854962e-07
353 | 0
354 | -3.045424e-06
355 | 5.549152e-06
356 | 1.074304e-06
357 | 3.847284e-06
358 | 1.37796e-05
359 | 2.398286e-05
360 | 4.496943e-05
361 | 6.709489e-05
362 | 6.688071e-05
363 | 4.298743e-05
364 | 2.063384e-05
365 | 3.769166e-05
366 | 5.9701e-05
367 | 7.234078e-05
368 | 6.621617e-05
369 | 4.320587e-05
370 | 2.142146e-05
371 | 9.809147e-06
372 | 1.883777e-05
373 | 5.475426e-05
374 | 7.699674e-05
375 | 8.563427e-05
376 | 0.0001158207
377 | 0.0001963968
378 | 0.0002561609
379 | 0.0003317105
380 | 0.0002956009
381 | 0.0001526318
382 | 3.882907e-05
383 | 3.41042e-05
384 | 6.272578e-05
385 | 9.518697e-05
386 | 8.664225e-05
387 | 0.0001050137
388 | 0.0002066866
389 | 0.0003048232
390 | 0.0002618372
391 | 0.0001920495
392 | 0.0002017267
393 | 0.0001741695
394 | 8.628529e-05
395 | 2.251081e-05
396 | 9.212118e-06
397 | 1.372452e-05
398 | 5.435249e-05
399 | 0.0001385683
400 | 0.0001552654
401 | 8.148765e-05
402 | 1.971581e-05
403 | 1.741944e-05
404 | 6.528788e-05
405 | 0.0001205126
406 | 0.0001205084
407 | 6.982469e-05
408 | 5.57414e-05
409 | 0.0001279109
410 | 0.0001867869
411 | 0.0001381837
412 | 5.960486e-05
413 | 3.3046e-05
414 | 4.380763e-05
415 | 5.293668e-05
416 | 4.710746e-05
417 | 2.950157e-05
418 | 1.504453e-05
419 | 2.674888e-05
420 | 5.421617e-05
421 | 0.0001099701
422 | 0.0001272296
423 | 8.736246e-05
424 | 5.644801e-05
425 | 6.122391e-05
426 | 0.0001040126
427 | 0.0001535813
428 | 0.0001572559
429 | 0.0001524961
430 | 0.0001960287
431 | 0.0002648955
432 | 0.0002596249
433 | 0.0001618414
434 | 7.837536e-05
435 | 4.877527e-05
436 | 4.395365e-05
437 | 4.917853e-05
438 | 5.791893e-05
439 | 8.768054e-05
440 | 0.0001322159
441 | 0.0002029942
442 | 0.0002687873
443 | 0.0002888768
444 | 0.0002645978
445 | 0.0002308468
446 | 0.0002315374
447 | 0.0002623653
448 | 0.0002882284
449 | 0.00025469
450 | 0.0001793625
451 | 0.0001187883
452 | 8.364378e-05
453 | 7.00027e-05
454 | 6.745535e-05
455 | 6.158443e-05
456 | 5.238096e-05
457 | 4.449033e-05
458 | 4.433221e-05
459 | 4.308957e-05
460 | 4.159259e-05
461 | 3.775833e-05
462 | 4.70169e-05
463 | 5.353601e-05
464 | 7.566978e-05
465 | 0.0001156897
466 | 0.0001705725
467 | 0.0002425594
468 | 0.0002916196
469 | 0.0002997562
470 | 0.0002687444
471 | 0.000220624
472 | 0.0001796697
473 | 0.0001620359
474 | 0.0001635872
475 | 0.0001851108
476 | 0.000211957
477 | 0.0002110269
478 | 0.0001718505
479 | 0.0001215922
480 | 8.803974e-05
481 | 7.200605e-05
482 | 6.773022e-05
483 | 7.983822e-05
484 | 0.0001094389
485 | 0.0001515605
486 | 0.0001867676
487 | 0.0001613993
488 | 0.0001002951
489 | 4.924548e-05
490 | 2.419214e-05
491 | 8.778074e-06
492 | 5.419938e-06
493 | 3.871696e-06
494 | -1.376707e-06
495 | 4.302208e-07
496 | -1.204018e-06
497 | -1.805227e-06
498 | -7.733644e-07
499 | 3.695699e-06
500 | 6.792293e-06
501 | 5.414599e-06
502 | 2.577355e-06
503 | -1.288458e-06
504 | -5.748108e-06
505 | -3.860598e-06
506 | -2.317777e-06
507 | -2.230703e-06
508 | -1.200922e-06
509 | -4.288355e-07
510 | 1.713722e-06
511 | 1.37995e-05
512 | 3.189013e-05
513 | 3.351173e-05
514 | 2.167133e-05
515 | 1.096347e-05
516 | 5.565852e-06
517 | 4.708968e-06
518 | 7.27736e-06
519 | 9.583775e-06
520 | 2.959438e-05
521 | 7.412015e-05
522 | 0.0001171692
523 | 0.0001161028
524 | 7.584338e-05
525 | 3.838654e-05
526 | 2.63362e-05
527 | 2.872106e-05
528 | 4.024302e-05
529 | 6.894922e-05
530 | 9.066564e-05
531 | 9.201722e-05
532 | 8.423405e-05
533 | 7.05004e-05
534 | 5.381188e-05
535 | 3.228247e-05
536 | 1.050607e-05
537 | 1.70837e-07
538 | -1.537338e-06
539 | -3.245561e-06
540 | -1.878436e-06
541 | 7.683252e-07
542 | -1.366199e-06
543 | -1.366167e-06
544 | -9.394417e-07
545 | -3.244508e-06
546 | -2.903106e-06
547 | 4.27085e-07
548 | 1.707602e-07
549 | -5.976453e-07
550 | -5.12403e-07
551 | -2.305301e-06
552 | -2.134683e-06
553 | 6.829911e-07
554 | -4.266927e-07
555 | -4.268873e-07
556 | -1.109756e-06
557 | -3.157242e-06
558 | -9.389923e-07
559 | 1.195079e-06
560 | -1.707079e-06
561 | -4.694563e-06
562 | -2.989094e-06
563 | -1.451873e-06
564 | -3.413953e-06
565 | -2.645431e-06
566 | -2.219494e-06
567 | -4.865512e-06
568 | -3.415201e-06
569 | -2.475834e-06
570 | -2.048045e-06
571 | -2.560223e-07
572 | -1.27975e-06
573 | -1.023692e-06
574 | -1.365404e-06
575 | -2.133368e-06
576 | -5.11921e-07
577 | -9.382866e-07
578 | -7.675483e-07
579 | -1.193977e-06
580 | -1.705431e-06
581 | -8.525114e-08
582 | -1.363668e-06
583 | -1.107997e-06
584 | 8.523346e-07
585 | -4.261853e-07
586 | -1.278714e-06
587 | -7.671384e-07
588 | 1.704423e-07
589 | 1.534074e-06
590 | 2.215313e-06
591 | 2.555831e-06
592 | 2.045366e-06
593 | 4.858232e-06
594 | 7.414543e-06
595 | 9.797988e-06
596 | 1.703848e-05
597 | 2.74278e-05
598 | 4.498945e-05
599 | 7.933141e-05
600 | 0.0001394564
601 | 0.0002610763
602 | 0.0005155759
603 | 0.001084537
604 | 0.002452641
605 | 0.005974546
606 | 0.01579637
607 | 0.0431105
608 | 0.1116611
609 | 0.2396462
610 | 0.4109661
611 | 0.5678025
612 | 0.6667979
613 | 0.7086366
614 | 0.7221985
615 | 0.7363787
616 | 0.7654192
617 | 0.8102416
618 | 0.8559217
619 | 0.8885003
620 | 0.9054122
621 | 0.9149452
622 | 0.9253325
623 | 0.9239111
624 | 0.8855916
625 | 0.7960658
626 | 0.6819491
627 | 0.5981232
628 | 0.5871607
629 | 0.6127537
630 | 0.545832
631 | 0.3509502
632 | 0.1518477
633 | 0.04823513
634 | 0.01520368
635 | 0.005782673
636 | 0.002529458
637 | 0.001228928
638 | 0.0006520989
639 | 0.0003706834
640 | 0.0002228345
641 | 0.0001376956
642 | 9.040346e-05
643 | 6.174825e-05
644 | 4.129848e-05
645 | 2.945696e-05
646 | 1.958307e-05
647 | 1.659868e-05
648 | 1.08004e-05
649 | 6.038628e-06
650 | 6.635054e-06
651 | 4.166796e-06
652 | 5.103408e-06
653 | 4.763325e-06
654 | 2.38116e-06
655 | 1.275217e-06
656 | 4.249476e-07
657 | 2.380455e-06
658 | -5.101638e-07
659 | 2.294076e-06
660 | 2.719289e-06
661 | -3.39792e-07
662 | -5.099008e-07
663 | -5.950568e-07
664 | -1.953022e-06
665 | 3.398477e-07
666 | -5.095677e-07
667 | -6.792592e-07
668 | -4.247636e-07
669 | -2.632665e-06
670 | -1.273919e-06
671 | -2.887986e-06
672 | -4.243551e-07
673 | -1.018105e-06
674 | -5.09045e-07
675 | -1.697284e-07
676 | -3.308934e-06
677 | 2.544653e-07
678 | -4.240523e-06
679 | -1.187631e-06
680 | 1.441516e-06
681 | -6.78406e-07
682 | 2.034053e-06
683 | -2.966734e-06
684 | -2.204231e-06
685 | 9.324237e-07
686 | -4.234356e-07
687 | -3.81316e-06
688 | -2.541999e-07
689 | -3.554907e-06
690 | -2.541593e-06
691 | -3.132471e-06
692 | -3.302728e-06
693 | -1.693417e-07
694 | -2.877401e-06
695 | -2.200349e-06
696 | -1.014869e-06
697 | -8.459908e-08
698 | 5.078456e-07
699 | 6.767635e-07
700 | -1.183801e-06
701 | -2.959443e-06
702 | -1.521994e-06
703 | -3.973534e-06
704 | -2.198022e-06
705 | -3.211648e-06
706 | -2.873717e-06
707 | 8.447365e-08
708 | -3.63141e-06
709 | -1.013526e-06
710 | -2.280235e-06
711 | -2.026746e-06
712 | 2.5333e-07
713 | -5.739535e-06
714 | -1.435056e-06
715 | 3.121621e-06
716 | -1.85613e-06
717 | 1.434546e-06
718 | -6.745101e-07
719 | -3.288257e-06
720 | -4.554271e-06
721 | -1.263967e-06
722 | 4.550324e-06
723 | -3.287471e-06
724 | 4.96932e-06
725 | 7.325288e-06
726 | 3.115644e-06
727 | 1.153969e-05
728 | 1.069727e-05
729 | 1.683756e-05
730 | 2.95609e-05
731 | 4.605781e-05
732 | 7.976904e-05
733 | 0.0001151613
734 | 0.0001484932
735 | 0.0001872457
736 | 0.0002214755
737 | 0.0002580081
738 | 0.0002932532
739 | 0.0003127437
740 | 0.0003167787
741 | 0.0003003262
742 | 0.0002814237
743 | 0.0002536196
744 | 0.0002275572
745 | 0.0002010029
746 | 0.0001873153
747 | 0.0001693039
748 | 0.0001610407
749 | 0.0001605614
750 | 0.0001679555
751 | 0.0001824152
752 | 0.0002149809
753 | 0.00024389
754 | 0.0002697264
755 | 0.0002978791
756 | 0.0003351424
757 | 0.000345722
758 | 0.0003385554
759 | 0.0003194156
760 | 0.0002835341
761 | 0.0002426492
762 | 0.0002084041
763 | 0.0001732288
764 | 0.0001513128
765 | 0.0001223954
766 | 0.0001054269
767 | 9.180919e-05
768 | 8.990404e-05
769 | 8.351018e-05
770 | 8.589298e-05
771 | 8.734377e-05
772 | 9.759644e-05
773 | 0.0001055585
774 | 0.0001257756
775 | 0.0001450877
776 | 0.000165891
777 | 0.0001842989
778 | 0.0002079461
779 | 0.0002093761
780 | 0.0002038285
781 | 0.0001891865
782 | 0.0001518932
783 | 0.0001048001
784 | 8.109182e-05
785 | 5.032401e-05
786 | 3.17386e-05
787 | 2.074998e-05
788 | 2.149987e-05
789 | 1.196882e-05
790 | 1.229654e-05
791 | 9.954527e-06
792 | 7.032732e-06
793 | 4.185841e-07
794 | 1.038173e-05
795 | 5.109238e-06
796 | 1.842922e-06
797 | 7.540561e-06
798 | 7.536442e-06
799 | 1.842864e-06
800 | 2.845585e-06
801 | 6.615759e-06
802 | 2.596184e-06
803 | 1.42526e-06
804 | 3.686631e-06
805 | 5.866294e-07
806 | 1.760394e-06
807 | 1.090299e-05
808 | 2.011873e-06
809 | -6.374241e-06
810 | -4.193354e-07
811 | -1.679398e-06
812 | 2.015773e-06
813 | 2.686663e-06
814 | -1.765586e-06
815 | 2.521955e-07
816 | 2.019528e-06
817 | 5.050735e-06
818 | 2.779371e-06
819 | 1.602676e-06
820 | 8.438888e-08
821 | 3.207446e-06
822 | -2.534426e-07
823 | 3.466495e-06
824 | 1.355091e-06
825 | 4.657814e-06
826 | -2.716126e-06
827 | -3.821433e-06
828 | -1.274697e-06
829 | 5.700999e-06
830 | 2.55433e-06
831 | 9.040818e-06
832 | 6.664136e-06
833 | 8.548511e-07
834 | 1.026506e-06
835 | 2.571311e-06
836 | 7.977032e-06
837 | 6.525655e-06
838 | 4.469295e-06
839 | 6.189445e-06
840 | 5.770371e-06
841 | 8.617972e-06
842 | 6.380985e-06
843 | 1.053266e-05
844 | 1.105636e-05
845 | 7.594718e-06
846 | 1.080045e-05
847 | 9.335232e-06
848 | 4.667179e-06
849 | -6.921102e-07
850 | 1.298346e-06
851 | 1.818949e-06
852 | 6.051907e-07
853 | 5.701269e-06
854 | 5.525219e-06
855 | 1.29445e-06
856 | 3.110377e-06
857 | 7.602557e-06
858 | 1.207976e-05
859 | 3.534454e-06
860 | 8.390703e-07
861 | -1.460245e-05
862 | -4.053445e-05
863 | -5.604928e-05
864 | -5.110631e-05
865 | -0.0001036662
866 | -0.0001205783
867 | -0.000151158
868 | -0.0001697949
869 | -0.0001464975
870 | -0.0001502474
871 | -0.0001444825
872 | -0.0001647954
873 | -0.0001574341
874 | -0.0001778288
875 | -0.0001881582
876 | -0.0001650724
877 | -0.0001443102
878 | -0.0001322938
879 | -0.0001185797
880 | -0.0001001577
881 | -8.323763e-05
882 | -6.610908e-05
883 | -7.788141e-05
884 | -6.419315e-05
885 | -2.686764e-05
886 | -1.920549e-05
887 | 2.320695e-05
888 | 6.077204e-05
889 | 5.873615e-05
890 | 8.350128e-05
891 | 0.0001013113
892 | 0.0001030251
893 | 0.0001029859
894 | 0.0001223508
895 | 0.0001085448
896 | 9.304783e-05
897 | 9.502775e-05
898 | 4.643286e-05
899 | -3.018491e-06
900 | 1.183704e-06
901 | -1.725078e-05
902 | -2.513478e-05
903 | -6.020045e-05
904 | -7.869471e-05
905 | -5.91573e-05
906 | -5.140526e-05
907 | -9.587268e-05
908 | -0.0001013226
909 | -0.0001052767
910 | -9.05797e-05
911 | -5.189377e-05
912 | -5.832564e-05
913 | -5.652637e-05
914 | -1.708856e-05
915 | 3.403289e-05
916 | 2.066228e-05
917 | -8.830352e-05
918 | -0.0001753067
919 | -0.0001278889
920 | -8.85917e-05
921 | -0.0001059341
922 | -0.0001076992
923 | -9.553538e-05
924 | -0.0001102405
925 | -0.0001401799
926 | -0.0001096292
927 | -8.734874e-05
928 | -9.257501e-05
929 | -9.589526e-05
930 | -9.507293e-05
931 | -9.472158e-05
932 | -9.918143e-05
933 | -0.000104037
934 | -9.473311e-05
935 | -8.454829e-05
936 | -9.145903e-05
937 | -8.863585e-05
938 | -8.371419e-05
939 | -5.299326e-05
940 | -8.620777e-06
941 | -5.130556e-06
942 | 1.332844e-05
943 | 2.636625e-05
944 | 3.481451e-05
945 | 7.946674e-05
946 | 0.0001097201
947 | 0.0001412383
948 | 0.0001527843
949 | 0.0001580548
950 | 0.0001363591
951 | 0.0001153979
952 | 0.00013819
953 | 0.0001359679
954 | 8.394876e-05
955 | 7.59153e-05
956 | 5.826078e-05
957 | 7.013045e-05
958 | 5.974743e-05
959 | 2.470459e-05
960 | 7.138769e-06
961 | -6.358438e-07
962 | -1.783917e-05
963 | -7.766837e-06
964 | 1.969816e-06
965 | -2.356686e-05
966 | -2.62233e-05
967 | -4.437471e-06
968 | -5.322234e-06
969 | 9.352676e-06
970 | 4.715119e-05
971 | 8.844453e-05
972 | 0.0001162293
973 | 0.0001306372
974 | 4.235556e-05
975 | 4.989727e-06
976 | 6.653636e-05
977 | 0.0001128919
978 | 0.000112353
979 | 0.0001364507
980 | 0.0001578971
981 | 0.0001802645
982 | 0.0001392916
983 | 0.0001013233
984 | 7.096896e-05
985 | 6.200412e-05
986 | 7.792895e-05
987 | 6.927257e-05
988 | 3.070741e-05
989 | 6.36986e-06
990 | 1.167951e-05
991 | 7.118048e-06
992 | -3.104046e-05
993 | -3.479458e-05
994 | -2.494103e-05
995 | -5.734862e-05
996 | -7.151056e-05
997 | -3.881182e-05
998 | -5.887778e-05
999 | -7.023502e-05
1000 | -7.153929e-05
1001 | -6.288788e-05
1002 | -9.86626e-05
1003 | -7.604565e-05
1004 | -5.81962e-05
1005 | -9.775374e-05
1006 | -8.578197e-05
1007 | -6.04365e-05
1008 | -4.912032e-05
1009 | -4.01145e-05
1010 | -3.765319e-05
1011 | -5.548048e-07
1012 | 5.343626e-05
1013 | 6.514294e-05
1014 | -1.194801e-06
1015 | -4.394767e-05
1016 | -2.192599e-05
1017 | 7.259532e-05
1018 | 8.921284e-05
1019 | 7.890811e-05
1020 | 0.000106275
1021 | 0.000161173
1022 | 0.0001686339
1023 | 0.000184747
1024 | 0.0001968666
1025 | 0.0002175341
1026 | 0.0002574643
1027 | 0.0002492185
1028 | 0.000261086
1029 | 0.0002361548
1030 | 0.0002054465
1031 | 0.0002483084
1032 | 0.0002610545
1033 | 0.000212911
1034 | 0.0001685895
1035 | 0.0001498037
1036 | 0.0001475865
1037 | 0.0001682611
1038 | 0.0001618136
1039 | 0.0001790185
1040 | 0.0002060555
1041 | 0.000173603
1042 | 6.166816e-05
1043 | 2.697697e-05
1044 | 0.0001114199
1045 | 0.0001140235
1046 | 0.0001322428
1047 | 0.0001127775
1048 | 0.0001112781
1049 | 9.868792e-05
1050 | 0.000119835
1051 | 0.0001682813
1052 | 0.0001640681
1053 | 0.0001472977
1054 | 0.0002012054
1055 | 0.0002207174
1056 | 0.0002049416
1057 | 0.0002742682
1058 | 0.000293442
1059 | 0.0003403184
1060 | 0.0002998536
1061 | 0.0003183062
1062 | 0.0004097336
1063 | 0.0004881615
1064 | 0.0005130072
1065 | 0.0006197288
1066 | 0.0006615045
1067 | 0.0008001315
1068 | 0.000911487
1069 | 0.001037562
1070 | 0.001218925
1071 | 0.001471717
1072 | 0.00161848
1073 | 0.001985501
1074 | 0.002338033
1075 | 0.002848523
1076 | 0.003438781
1077 | 0.004166387
1078 | 0.00490145
1079 | 0.006065328
1080 | 0.007370244
1081 | 0.009300907
1082 | 0.01193531
1083 | 0.01532387
1084 | 0.01979806
1085 | 0.02629413
1086 | 0.0348496
1087 | 0.04915897
1088 | 0.06282081
1089 | 0.08214431
1090 | 0.1080726
1091 | 0.1479465
1092 | 0.1968892
1093 | 0.2577339
1094 | 0.3320315
1095 | 0.4034094
1096 | 0.46471
1097 | 0.5015917
1098 | 0.5226325
1099 | 0.5193763
1100 | 0.510208
0.4523754
0.4378141
0.422893
0.409772
0.3969452
0.3846689
0.3732557
0.3631012
0.3536896
0.3453757
0.3365557
0.3277781
0.3201172
0.3124709
0.3047482
0.2968518
0.2893742
0.2816026
0.2739535
0.2651903
0.2567313
0.249388
0.2409651
0.2321653
0.2224447
0.2130054
0.2040964
0.1961657
0.188695
0.1805827
0.1729039
0.1654037
0.1580407
0.151463
0.1449455
0.13873
0.1332228
0.1277045
0.1226655
0.1175114
0.1130861
0.109083
0.1057165
0.1019906
0.09901072
0.09548827
0.09254664
0.09031212
0.08811112
0.0861133
0.08439022
0.08266206
0.08088417
0.07958113
0.07822812
0.07694844
0.07670829
0.07545977
0.07472087
0.07397956
0.07342288
0.07272191
0.07178549
0.07219591
0.0720889
0.07139067
0.07150223
0.07132625
0.07140513
0.07131895
0.0715208
0.07103244
0.07125404
0.07136779
0.07164432
0.0720052
0.07157811
0.07200467
0.07274624
0.07299048
0.07277378
0.073257
0.07420677
0.07454176
0.07508364
0.07582325
0.0769991
0.07703444
0.0782556
0.07953966
0.08079454
0.08134469
0.08277947
0.08414973
0.08604601
0.0877687
0.0894774
0.09220141
0.09431878
0.09545009
0.09672964
0.0991245
0.1025753
0.1059706
0.1093832
0.1119002
0.1151286
0.1184802
0.1218033
0.1256907
0.1290086
0.133173
0.1372596
0.1419435
0.1467478
0.1507323
0.1556043
0.160054
0.1643234
0.1686321
0.1731209
0.1767973
0.1809462
0.1840901
0.1873651
0.190659
0.1935724
0.1956465
0.1974133
0.1993048
0.2002297
0.200303
0.2005976
0.2006875
0.2008254
0.2000895
0.1995652
0.1991278
0.1981678
0.1961693
0.1942537
0.1937333
0.1927698
0.1915109
0.1904459
0.190197
0.1894328
0.1880275
0.1880298
0.1877938
0.1861383
0.1860954
0.1879104
0.1894888
0.1907548
0.1918682
0.1917385
0.1903536
0.1921072
0.1967064
0.2008268
0.2012881
0.2054386
0.2118813
0.2159607
0.2186621
0.2245141
0.2316881
0.2409386
0.2485904
0.2574968
0.2656187
0.2732362
0.2824564
0.2927896
0.304409
0.3151195
0.3261682
0.3399696
0.3564634
0.3744082
0.3933052
0.4094308
0.4288756
0.4492059
0.4692434
0.4926308
0.5160035
0.5369918
0.5583467
0.5823386
0.6060954
0.629176
0.6525549
0.6785699
0.6998731
0.7187561
0.7374524
0.7575138
0.7757404
0.7914746
0.8041441
0.8163484
0.827284
0.8349276
0.8404178
0.8452295
0.8485986
0.8497184
0.8491318
0.8483959
0.8463795
0.8432349
0.8399683
0.8355022
0.8301794
0.8248228
0.8196505
0.8135934
0.8073485
0.8015704
0.7953875
0.7884011
0.7815137
0.7753235
0.7686934
0.7619938
0.7548983
0.7472931
0.7405055
0.7325679
0.7240798
0.7159875
0.7071384
0.6984175
0.6892453
0.6790223
0.6698934
0.6592779
0.6480755
0.6378536
0.6272472
0.616257
0.6055595
0.5947471
0.5833932
0.5720268
0.5611257
0.5502973
0.539676
0.5279754
0.5173321
0.5074263
0.4971494
0.4875112
0.4780853
0.4698406
0.4609426
0.4524317
0.4450783
0.4378012
0.4314705
0.4274487
0.4275917
0.4269356
0.4235541
0.4186452
0.4143208
0.4106009
0.4076496
0.4056458
0.4036428
0.4022296
0.4013547
0.4012308
0.4014883
0.4026637
0.4042225
0.4059539
0.4078099
0.4098338
0.4113856
0.4144908
0.4200993
0.4264613
0.4330175
0.4397516
0.4469082
0.4543467
0.4618485
0.4708069
0.4825866
0.4957805
0.5087095
0.5217311
0.5352266
0.550019
0.5648187
0.580611
0.5973442
0.6140392
0.6326838
0.651473
0.6704993
0.6898299
0.7099278
0.7286041
0.7478315
0.7655953
0.7837641
0.8002159
0.8156
0.8290291
0.8411062
0.8506928
0.8583894
0.8640983
0.8676667
0.8672836
0.8643507
0.8596826
0.8520238
0.8421928
0.8304633
0.8178465
0.802082
0.7873005
0.7700775
0.753346
0.7347256
0.7152759
0.6973018
0.6787484
0.6604334
0.6420592
0.6238003
0.6068323
0.5898344
0.5742342
0.5587974
0.5449983
0.5308461
0.5175657
0.5066481
0.4946846
0.4843454
0.474975
0.4653543
0.4574645
0.4489624
0.4418729
0.4354737
0.4294417
0.4242707
0.4191076
0.4137248
0.4108962
0.4069025
0.4037791
0.4018476
0.3997117
0.3990001
0.3986975
0.395876
0.3959914
0.396623
0.3960069
0.3969384
0.4009898
0.4040376
0.4070252
0.4096674
0.41134
0.4086837
0.4036806
0.4045813
0.4096487
0.4130275
0.418175
0.4241275
0.4292057
0.4355056
0.4416196
0.4475835
0.4542161
0.4624921
0.4681795
0.4766068
0.4853058
0.4920903
0.4998453
0.5089291
0.5171353
0.5247797
0.5334694
0.5424132
0.549633
0.559078
0.5689937
0.5759416
0.5839643
0.593645
0.6009606
0.6073776
0.6161585
0.6241168
0.6295536
0.6371011
0.6432852
0.6484482
0.6542773
0.6598577
0.6643267
0.6672952
0.6720908
0.6761023
0.678878
0.6819477
0.6849846
0.6870558
0.6877121
0.6903255
0.6918968
0.6915558
0.6931632
0.6948634
0.6951819
0.6948678
0.695226
0.6967942
0.6963702
0.6961764
0.6971116
0.6985884
0.6999264
0.698815
0.6991894
0.7011693
0.7025353
0.702592
0.7037842
0.7063575
0.708355
0.7093378
0.7103215
0.7131213
0.7160165
0.7183765
0.7205178
0.7236506
0.7262334
0.7299687
0.733252
0.7354389
0.7389033
0.7431017
0.7468013
0.7502217
0.7537826
0.757419
0.7605904
0.7642288
0.7670931
0.7697159
0.7733744
0.7765325
0.778379
0.7806665
0.7828016
0.785356
0.7868605
0.7882556
0.7887915
0.7891737
0.7885798
0.7889785
0.7884445
0.7873017
0.7851512
0.7822558
0.7805707
0.7774863
0.77459
0.7709997
0.7662954
0.7616573
0.7567951
0.7523332
0.7475793
0.742725
0.7361338
0.7294759
0.7235134
0.7172312
0.7111078
0.7051903
0.6980787
0.6906411
0.6836923
0.6774398
0.6716551
0.6659912
0.6594545
0.6530831
0.6473267
0.6406652
0.6353361
0.6304147
0.6256019
0.6210073
0.6157763
0.6105338
0.6055893
0.601719
0.5984544
0.595239
0.591826
0.5887681
0.5863242
0.5835914
0.5810376
0.5794514
0.5781139
0.5768501
0.5760477
0.5747341
0.5745288
0.5743528
0.5746715
0.5743277
0.5748595
0.5763414
0.577771
0.5798727
0.5816249
0.5836688
0.5860016
0.5886291
0.5908552
0.5943464
0.5984992
0.6024764
0.6066574
0.6113732
0.6158304
0.620578
0.6251125
0.6302327
0.6358077
0.6412687
0.6474452
0.6535331
0.6598141
0.6663145
0.6731357
0.6804168
0.6870645
0.6935785
0.7003775
0.7070265
0.7136313
0.7202292
0.7272235
0.7346217
0.7416576
0.7483781
0.754847
0.7616979
0.7677254
0.7738861
0.7789832
0.7837973
0.7885763
0.7929114
0.7966256
0.8001482
0.8031355
0.8062817
0.8086089
0.8102525
0.8110002
0.8116236
0.8117493
0.8109892
0.8101679
0.809288
0.8076246
0.8047791
0.8020313
0.7990497
0.7950612
0.7907368
0.7868296
0.7822272
0.7773838
0.7723332
0.767423
0.7611681
0.7545755
0.748552
0.7427115
0.7372388
0.7314935
0.7261496
0.720258
0.7138804
0.7069678
0.6999786
0.6943545
0.6885471
0.6820114
0.6758046
0.6707942
0.6660947
0.6606736
0.655286
0.650033
0.6452836
0.6417848
0.6385902
0.6348854
0.6306189
0.6268326
0.6247689
0.622854
0.6197254
0.6170769
0.6170306
0.6175752
0.614427
0.6081015
0.6039987
0.6051433
0.6073698
0.606664
0.6022926
0.597807
0.5962415
0.597906
0.6015763
0.6045407
0.6045841
0.6022769
0.601143
0.6021248
0.6050587
0.6094232
0.6131139
0.6153394
0.6148564
0.6140978
0.615243
0.6193094
0.6266376
0.6346291
0.6399601
0.6439856
0.6500707
0.6561494
0.6590777
0.6605566
0.6637387
0.6682404
0.6726895
0.6781194
0.6836143
0.6892281
0.6940484
0.6995701
0.7058645
0.7139447
0.721508
0.7273591
0.731734
0.7356647
0.7409152
0.7476037
0.7545471
0.760618
0.7663598
0.7721236
0.7782447
0.7845218
0.7906832
0.7966533
0.8012341
0.8060805
0.8118485
0.8172756
0.8217831
0.8260216
0.8294556
0.832915
0.8363281
0.8397169
0.8429173
0.8469371
0.8515206
0.8541535
0.855067
0.8562659
0.8568301
0.8573824
0.8584581
0.8593642
0.8601502
0.8608851
0.8605391
0.8610066
0.8621797
0.8626979
0.8628212
0.8620931
0.8609759
0.8585866
0.8556526
0.8537673
0.851344
0.8485192
0.8470575
0.8462232
0.844674
0.8429644
0.8412296
0.8394805
0.8369699
0.8348811
0.8325604
0.8312814
0.8282
0.8255183
0.8233533
0.8214385
0.8199949
0.8185978
0.8173752
0.8154883
0.8142807
0.8118104
0.809719
0.8083466
0.8074615
0.8068041
0.8057382
0.8043308
0.8033403
0.8032623
0.8027014
0.8012543
0.8006479
0.8008701
0.8009081
0.8001704
0.8000483
0.7997891
0.8007013
0.8010322
0.8009731
0.8018773
0.8022547
0.8030383
0.8038364
0.8043946
0.8057858
0.8076766
0.8084394
0.8090541
0.8091941
0.8109807
0.8122184
0.8133734
0.8146843
0.8161529
0.8168909
0.8191113
0.820494
0.8218461
0.8239912
0.8246331
0.8260198
0.827669
0.8289643
0.8309425
0.8326543
0.8330345
0.8343364
0.8358279
0.8367308
0.8379507
0.8385113
0.8387417
0.8396407
0.8396784
0.8399667
0.8397095
0.839979
0.8396387
0.8390827
0.8380989
0.8373658